## RAW DATA
1 | 2 | 3 | 4 | 5 | 6 | 7 | 8 | 9 | 10 | 11 | 12 | 13 | 14 | 15 | 16 | 17 | 18 | 19 | 20 | 21 | 22 | 23 | 24 | 25 | 26 | 27 | 28 | 29 | 30 | 31 | 32 | 33 | 34 | 35 | 36 | 37 | 38 | 39
Battery number | Index # | Group | Company Name | Chemistry_Detail | Chemistry | Format | Part # | Cell Status | Cell Shape | Cycle Life | Last Cycle % OF Initial Capacity | vol. Energy Density (Wh/l) | grav. Energy Density (Wh/kg) | Max Capacity (AH) | Open Circuit Voltage (V) | Nominal Voltage (V) | Cut Off Voltage (V) | Standard Discharge Current (A) | Max Constant Discharge Current (A) | C-rate_discharge_cyclelife | Weight (gr) | Volume (CC) | Fast/Quick Charge Current | Standard Charge Current (A) | C-rate_charge_cyclelife | t_rest_h | Length (mm) | Height (mm) | Width (mm) | Diameter (mm) | Year | Data sheet | Secondary source | ID / Date | Note | Charging Methode | Crate_CV_cutoff | t_cycle_DOD_0.868-Av. | Cell Format
Battery_1 | ISI-001 | ISI-001 | Kokam | Nickel rich | NMC | Pouch | SLPB080085270 | Active | Prismatic | 3000 | 70 | 573 | 249 | 26 | 4.2 | 3.67 | 2.7 | 2.6 | 52 | 1 | 387 |  | 26 | 2.6 | 1 | not defined | 275 | 7.9 | 99 | not applicable | 2020 | x | x | KKDS-20200406-BM-CEL-03 | TUM | CC-CV | not defined | 90% | 1
Battery_2 | ISI-002 | ISI-002 | Kokam | Nickel rich | NMC | Pouch | SLPB98188216P | Active | Prismatic | 6000 | 70 | 338 | 146 | 30 | 4.2 | 3.7 | 2.7 | 6 | 600 | 1 | 780 |  | 90 | 6 | 1 | not defined | 223 | 9.4 | 199 | not applicable | 2020 | x | x | - |  | CC-CV | not defined | 90% | 1
Battery_3 | ISI-010 | ISI-010 | Kokam | Nickel rich | NMC | Pouch | SLPB120460330 | Active | Prismatic | 6000 | 80 | 425 | 186 | 150 | 4.2 | 3.7 | 2.7 | 30 | 300 | 1 | 3020 |  | 150 | 30 | 1 | not defined | 327 | 10.5 | 462 | not applicable | 2020 | x | x | KKDS-20200514-BM-CEL-24 | SDL_25604 | CC-CV | not defined | 90% | 1
Battery_4 | ISI-011 | ISI-011 | Kokam | Nickel rich | NMC | Pouch | SLPB140460330 | Active | Prismatic | 6000 | 70 | 437 | 189 | 200 | 4.2 | 3.7 | 2.7 | 40 | 400 | 1 | 3955 |  | 200 | 40 | 1 | not defined | 327 | 13.6 | 462 | not applicable | 2020 | x | x | - |  | CC-CV | not defined | 90% | 1
Battery_5 | ISI-012 | ISI-012 | Kokam | Nickel rich | NMC | Pouch | SLPB160460330 | Active | Prismatic | 6000 | 70 | 455 | 198 | 240 | 4.2 | 3.7 | 2.7 | 48 | 480 | 1 | 4510 |  | 240 | 48 | 1 | not defined | 327 | 15.8 | 462 | not applicable | 2020 | x | x | KKDS-20200514-BM-CEL-26 | SDL_21687 | CC-CV | not defined | 90% | 1
Battery_6 | ISI-013 | ISI-013 | Kokam | Nickel rich | NMC | Pouch | SLPB100216216H | Active | Prismatic | 6000 | 70 | 370 | 159 | 40 | 4.2 | 3.7 | 2.7 | 8 | 320 | 1 | 940 |  | 120 | 8 | 1 | not defined | 227 | 10.3 | 226 | not applicable | 2020 | x | x | - | TUM | CC-CV | not defined | 90% | 1
Battery_7 | ISI-014 | ISI-014 | Kokam | Nickel rich | NMC | Pouch | SLPB120216216HR2 | Active | Prismatic | 10000 | 70 | 348 | 150 | 46 | 4.2 | 3.7 | 2.7 | 9.2 | 368 | 1 | 1145 |  | 138 | 9.2 | 1 | not defined | 227 | 12.2 | 226 | not applicable | 2020 | x | x | KKDS-20200310-BM-CEL-01 | TUM | CC-CV | not defined | 90% | 1
Battery_8 | ISI-015 | ISI-015 | Kokam | Nickel rich | NMC | Pouch | SLPB120216216G1H | Active | Prismatic | 6000 | 70 | 429 | 180 | 57 | 4.2 | 3.68 | 2.7 | 11.4 | 456 | 1 | 1175 |  | 171 | 11.4 | 1 | not defined | 227 | 12.2 | 226 | not applicable | 2020 | x | x | KKDS-20200916-BM-CEL-31 | TUM | CC-CV | not defined | 90% | 1
Battery_9 | ISI-016 | ISI-016 | Kokam | Nickel rich | NMC | Pouch | SLPB125255255H | Active | Prismatic | 6000 | 70 | not defined | 168 | 75 | 4.2 | 3.7 | 2.7 | 15 | 600 | 1 | 1665 |  | 225 | 15 | 1 | not defined | 265 | 13 | 268 | not applicable | 2020 | x | x | - |  | CC-CV | not defined | 90% | 1
Battery_10 | ISI-018 | ISI-018 | CALB | Lithium Iron Phosphate | LFP | Prismatic | CA40 | Active | Prismatic | 2000 | 80 | not defined | not defined | 40 | 3.65 | 3.2 | 2.5 | 12 | 80 | 0.3 | 1500 |  | 40 | 12 | 0.3 | not defined | 116 | 46 | 118 | not applicable |  | x |  | - |  | CC-CV | not defined | 80% | 2
Battery_11 | ISI-019 | ISI-019 | CALB | Lithium Iron Phosphate | LFP | Prismatic | CA60 | Active | Prismatic | 2000 | 80 | not defined | not defined | 60 | 3.65 | 3.2 | 2.5 | 18 | 120 | 0.3 | 2000 |  | 60 | 18 | 0.3 | not defined | 115 | 41 | 240 | not applicable |  | x |  | - |  | CC-CV | not defined | 80% | 2
Battery_12 | ISI-020 | ISI-020 | CALB | Lithium Iron Phosphate | LFP | Prismatic | CA100 | Active | Prismatic | 2000 | 80 | not defined | not defined | 100 | 3.65 | 3.2 | 2.5 | 30 | 200 | 0.3 | 3400 |  | 100 | 30 | 0.3 | not defined | 142 | 67 | 213 | not applicable |  | x |  | - |  | CC-CV | not defined | 80% | 2
Battery_13 | ISI-021 | ISI-021 | CALB | Lithium Iron Phosphate | LFP | Prismatic | SE180AHA | Active | Prismatic | 2000 | 80 | not defined | not defined | 180 | 3.65 | 3.2 | 2.5 | 54 | 180 | 1 | 5600 |  | 180 | 54 | 0.3 | 0.97 | 180 | 71 | 279 | not applicable | 2016 |  |  | 15.08.2016 |  | CC-CV | not defined | not defined | 2
Battery_14 | ISI-022 | ISI-022 | CATL | Lithium Iron Phosphate | LFP | Prismatic | LEP71H3L7-01 | Active | Prismatic | 4000 | 80 | not defined | not defined | 302 | 3.65 | 3.2 | 2.5 | 151 | 302 | 0.5 | 5510 |  | 302 | 151 | 0.5 | not defined | 207 | 71 | 173 | not applicable | 2018 | x |  | Document: CTPS-71H3L7-01 |  | CC-CV | not defined | not defined | 2
Battery_15 | ISI-023 | ISI-023 | CATL | Lithium Iron Phosphate | LFP | Prismatic | LEP54H4K1 | Active | Prismatic | 3500 | 80 | not defined | not defined | 202 | 3.65 | 3.2 | 2.5 | 101 | 202 | 0.5 | 3840 |  | 202 | 101 | 0.5 | not defined | 201 | 57 | 174 | not applicable |  | x |  | - |  | CC-CV | not defined | not defined | 2
Battery_16 | ISI-024 | ISI-024 | COSLIGHT | Lithium Iron Phosphate | LFP | Prismatic | FP45173209A | Active | Prismatic | 3000 | 80 | not defined | not defined | 150 | 3.65 | 3.2 | 2.5 | 75 | 450 | 0.5 | 3840 |  | 150 | 75 | 0.5 | not defined | 201 | 45.5 | 174 | not applicable |  | x |  | - |  | CC-CV | not defined | 100% | 2
Battery_17 | ISI-025 | ISI-025 | ECO POWER GROUP | Lithium Iron Phosphate | LFP | Prismatic | EC-AU228-NAH3L4 | Active | Prismatic | 2000 | 80 | not defined | not defined | 228 | 3.65 | 3.2 | 2.5 | 76 | 456 | 1 | 4200 |  | 228 | 76 | 1 | not defined | 207 | 54 | 174 | not applicable | 2019 | x |  | - |  | CC-CV | not defined | 80% | 2
Battery_18 | ISI-026a | ISI-026 | EVE Energy | Lithium Iron Phosphate | LFP | Prismatic | LF280N-72174 | Active | Prismatic | 1800 | 80 | not defined | not defined | 280 | 3.65 | 3.2 | 2.5 | 140 | 280 | 1 | 5300 |  | 280 | 140 | 1 | 0.5 | 205 | 72 | 174 | not applicable | 2019 | x |  | 22.12.2019 | @45°C | CC-CV | 0.05 | 100% | 2
Battery_19 | ISI-026b | ISI-026 | EVE Energy | Lithium Iron Phosphate | LFP | Prismatic | LF280N-72174 | Active | Prismatic | 3500 | 80 | not defined | not defined | 280 | 3.65 | 3.2 | 2.5 | 140 | 280 | 1 | 5300 |  | 280 | 140 | 1 | 0.5 | 205 | 72 | 174 | not applicable | 2019 | x |  | 22.12.2019 | @25°C | CC-CV | 0.05 | 100% | 2
Battery_20 | ISI-027a | ISI-027 | EVE Energy | Lithium Iron Phosphate | LFP | Prismatic | LF304-72174 | Active | Prismatic | 3500 | 80 | not defined | not defined | 304 | 3.65 | 3.2 | 2.5 | 152 | 304 | 1 | 5490 |  | 304 | 152 | 1 | 0.5 | 209 | 72 | 174 | not applicable | 2020 | x |  | 07.05.2020 | @25°C | CC-CV | 0.05 | 100% | 2
Battery_21 | ISI-027b | ISI-027 | EVE Energy | Lithium Iron Phosphate | LFP | Prismatic | LF304-72174 | Active | Prismatic | 1800 | 80 | not defined | not defined | 304 | 3.65 | 3.2 | 2.5 | 152 | 304 | 1 | 5490 |  | 304 | 152 | 1 | 0.5 | 209 | 72 | 174 | not applicable | 2020 | x |  | 07.05.2020 | @45°C | CC-CV | 0.05 | 100% | 2
Battery_22 | ISI-028 | ISI-028 | Jiangsu FREY | Lithium Iron Phosphate | LFP | Prismatic | FREY36130290-100PF | Active | Prismatic | 2500 | 80 | not defined | not defined | 100 | 3.65 | 3.2 | 2.5 | 50 | 200 | 0.5 | 3000 |  | 100 | 50 | 0.5 | 0.5 | 290 | 36 | 130 | not applicable |  | x |  | - |  | CC-CV | 0.05 | 100% | 2
Battery_23 | ISI-029 | ISI-029 | GBS ZhEJIANG Systems | Lithium Iron Phosphate | LFP | Prismatic | GBS-LFP200Ah-B | Active | Prismatic | 3000 | 80 | not defined | not defined | 200 | 3.65 | 3.2 | 2.5 | 100 | 600 | 0.5 | 6700 |  | 200 | 100 | 0.5 | not defined | 290 | 66 | 238 | not applicable |  | x |  | (V3.0) |  | CC-CV | not defined | 80% | 2
Battery_24 | ISI-03 | ISI-03 | Kokam | Nickel rich | NMC | Pouch | SLPB130255255P | Active | Prismatic | 6000 | 70 | 363 | 154 | 75 | 4.2 | 3.7 | 2.7 | 15 | 600 | 1 | 1830 |  | 300 | 15 | 1 | not defined | 265 | 13.7 | 268 | not applicable | 2020 | x | x | - |  | CC-CV | not defined | 90% | 1
Battery_25 | ISI-030 | ISI-030 | GFB | Lithium Iron Phosphate | LFP | Prismatic | 48173125-100Ah | Active | Prismatic | 3000 | 80 | not defined | not defined | 100 | 3.65 | 3.2 | 2.5 | 50 | 100 | 1 | 2300 |  | 100 | 50 | 1 | not defined | 209 | 72 | 174 | not applicable | 2019 | x |  | 25.03.2019 |  | CC-CV | not defined | not defined | 2
Battery_26 | ISI-031 | ISI-031 | JIANGSU HIGEE | Lithium Iron Phosphate | LFP | Prismatic | HJLFP48173170E-152Ah | Active | Prismatic | 3000 | 80 | not defined | not defined | 152 | 3.65 | 3.2 | 2.5 | 76 | 152 | 0.5 | 2940 |  | 152 | 76 | 0.5 | not defined | 170 | 49 | 174 | not applicable | 2018 | x |  | 08.08.2018 |  | CC-CV | not defined | 80% | 2
Battery_27 | ISI-032a | ISI-032 | JIANGSU HIGEE | Lithium Iron Phosphate | LFP | Prismatic | HJLFP48173170E-120Ah | Active | Prismatic | 4000 | 80 | not defined | not defined | 120 | 3.65 | 3.2 | 2.5 | 120 | 240 | 1 | 2860 |  | 120 | 60 | 0.5 | not defined | 165 | 48 | 174 | not applicable | 2019 | x |  | 06.07.2019 | Fresh cell, standard charge/discharge procedure | CC-CV | not defined | 80% | 2
Battery_28 | ISI-032b | ISI-032 | JIANGSU HIGEE | Lithium Iron Phosphate | LFP | Prismatic | HJLFP48173170E-120Ah | Active | Prismatic | 5000 | 80 | not defined | not defined | 120 | 3.65 | 3.2 | 2.5 | 120 | 240 | 1 | 2860 |  | 120 | 60 | 1 | not defined | 165 | 48 | 174 | not applicable | 2019 | x |  | 06.07.2019 | Fresh cell, standard charge/discharge procedure at 1C | CC-CV | not defined | 80% | 2
Battery_29 | ISI-032c | ISI-032 | JIANGSU HIGEE | Lithium Iron Phosphate | LFP | Prismatic | HJLFP48173170E-120Ah | Active | Prismatic | 5500 | 80 | not defined | not defined | 120 | 3.65 | 3.2 | 2.5 | 120 | 240 | 0.5 | 2860 |  | 120 | 60 | 0.5 | not defined | 165 | 48 | 174 | not applicable | 2019 | x |  | 06.07.2019 | Fresh cell, charge/discharge procedure at 0.5C | CC-CV | not defined | 80% | 2
Battery_30 | ISI-033a | ISI-033 | EVE Energy | Lithium Iron Phosphate | LFP | Prismatic | LF280-72174 | Active | Prismatic | 3500 | 70 | not defined | not defined | 280 | 3.65 | 3.2 | 2.5 | 140 | 280 | 1 | 5220 |  | 280 | 140 | 1 | 0.5 | 205 | 72 | 174 | not applicable | 2019 | x |  | 30.04.2019 | @25°C | CC-CV | 0.05 | 80% | 2
Battery_31 | ISI-033b | ISI-033 | EVE Energy | Lithium Iron Phosphate | LFP | Prismatic | LF280-72174 | Active | Prismatic | 1800 | 70 | not defined | not defined | 280 | 3.65 | 3.2 | 2.5 | 140 | 280 | 1 | 5220 |  | 280 | 140 | 1 | 0.5 | 205 | 72 | 174 | not applicable | 2019 | x |  | 30.04.2019 | @45°C | CC-CV | 0.05 | 80% | 2
Battery_32 | ISI-034a | ISI-034 | EVE Energy | Lithium Iron Phosphate | LFP | Prismatic | LF280K-72174 | Active | Prismatic | 6000 | 70 | not defined | not defined | 280 | 3.65 | 3.2 | 2.5 | 140 | 280 | 0.5 | 5420 |  | 280 | 140 | 0.5 | 0.5 | 205 | 72 | 174 | not applicable | 2021 | x |  | 23.03.2021 | @25°C | CC-CV | 0.05 | 80% | 2
Battery_33 | ISI-034b | ISI-034 | EVE Energy | Lithium Iron Phosphate | LFP | Prismatic | LF280K-72174 | Active | Prismatic | 2500 | 70 | not defined | not defined | 280 | 3.65 | 3.2 | 2.5 | 140 | 280 | 0.5 | 5420 |  | 280 | 140 | 0.5 | 0.5 | 205 | 72 | 174 | not applicable | 2021 | x |  | 23.03.2021 | @45°C | CC-CV | 0.05 | 80% | 2
Battery_34 | ISI-035 | ISI-035 | Lishen | Lithium Iron Phosphate | LFP | Prismatic | LP44147272-130Ah | Active | Prismatic | 2000 | 80 | not defined | not defined | 130 | 3.65 | 3.2 | 2.5 | 39 | 234 | 0.3333333 | 3425 |  | 117 | 39 | 0.3333333 | 1 | 260 | 44 | 148 | not applicable | 2017 | x |  | 17.02.2017 |  | CC-CV | 0.05 | 80% | 2
Battery_35 | ISI-036 | ISI-036 | Lishen | Lithium Iron Phosphate | LFP | Prismatic | LP37173207-150Ah | Active | Prismatic | 3000 | 80 | not defined | not defined | 150 | 3.65 | 3.2 | 2.5 | 75 | 150 | 1 | 2900 |  | 150 | 75 | 1 | 1 | 208 | 37 | 174 | not applicable | 2019 | x |  | 19.09.2019 |  | CC-CV | 0.05 | 80% | 2
Battery_36 | ISI-037 | ISI-037 | Lishen | Lithium Iron Phosphate | LFP | Prismatic | LP54173210-202Ah | Active | Prismatic | 3000 | 80 | not defined | not defined | 202 | 3.65 | 3.2 | 2.5 | 101 | 202 | 1 | 3900 |  | 202 | 101 | 1 | 1 | 210 | 54 | 174 | not applicable | 2018 | x |  | 23.01.2018 |  | CC-CV | 0.05 | 80% | 2
Battery_37 | ISI-038 | ISI-038 | Lishen | Lithium Iron Phosphate | LFP | Prismatic | LP71173207-272Ah | Active | Prismatic | 2000 | 80 | not defined | not defined | 272 | 3.65 | 3.2 | 2.5 | 136 | 272 | 1 | 5302 |  | 272 | 136 | 1 | 1 | 208 | 72 | 174 | not applicable | 2019 | x |  | 15.06.2019 |  | CC-CV | 0.05 | 80% | 2
Battery_38 | ISI-039 | ISI-039 | CRJ Technology Limited | Lithium Iron Phosphate | LFP | Prismatic | RJ-LFP71173200-271 | Active | Prismatic | 6000 | 80 | not defined | not defined | 271 | 3.65 | 3.2 | 2.5 | 54.2 | 542 | 1 | 5400 |  | 271 | 54.2 | 1 | not defined | 200 | 72 | 174 | not applicable |  | x |  | - |  | CC-CV | not defined | 100% | 2
Battery_39 | ISI-04 | ISI-04 | Kokam | Nickel rich | NMC | Pouch | SLPB120216216 | Active | Prismatic | 6000 | 70 | 418 | 182 | 53 | 4.2 | 3.7 | 2.7 | 10.6 | 265 | 1 | 1095 |  | 106 | 10.6 | 1 | not defined | 227 | 12 | 226 | not applicable | 2020 | x | x | KKDS-20200514-BM-CEL-19 |  | CC-CV | not defined | 90% | 1
Battery_40 | ISI-040 | ISI-040 | Sinopoly | Lithium Iron Phosphate | LFP | Prismatic | Sinopoly 100 Ah | Active | Prismatic | 2000 | 80 | not defined | not defined | 100 | 3.65 | 3.2 | 2.5 | 33 | 300 | not defined | 3150 |  | 200 | 33 | not defined | not defined | 221 | 61 | 142 | not applicable |  |  | x | - |  | CC-CV | not defined | not defined | 2
Battery_41 | ISI-041 | ISI-041 | Sinopoly | Lithium Iron Phosphate | LFP | Prismatic | Sinopoly 400 Ah | Active | Prismatic | 1500 | 80 | not defined | not defined | 400 | 3.65 | 3.2 | 2.5 | 132 | 400 | not defined | 12800 |  | 400 | 132 | not defined | not defined | 450 | 71 | 285 | not applicable |  |  | x | - |  | CC-CV | not defined | not defined | 2
Battery_42 | ISI-042 | ISI-042 | A123 | Nickel rich | NMC | Pouch | A123 39AH | Active | Prismatic | not defined | not defined | not defined | not defined | 39 | 4.2 | 3.65 | 2.7 | 19.5 | 117 | not defined | 820 |  | 78 | 19.5 | not defined | not defined | 268 | 7 | 228 | not applicable |  |  | x | - |  | CC-CV | not defined | not defined | 1
Battery_43 | ISI-043 | ISI-043 | A123 | Lithium Iron Phosphate | LFP | Pouch | A123 50AH | Active | Prismatic | 2000 | 80 | not defined | not defined | 50 | 3.65 | 3.3 | 2.5 | 25 | 50 | not defined | 1167 |  | 50 | 25 | not defined | not defined | 268 | 10.8 | 228 | not applicable |  |  | x | 2021 |  | CC-CV | not defined | not defined | 1
Battery_44 | ISI-044 | ISI-044 | A123 | Nickel rich | NMC | Pouch | A123 26AH | Active | Prismatic | not defined | not defined | 355 | 180 | 26 | 4.2 | 3.65 | 2.7 | 5.2 | 26 | not defined | 550 |  | 26 | 5.2 | not defined | not defined | 227 | 7.5 | 161 | not applicable | 2016 |  | x | 2016 |  | CC-CV | not defined | not defined | 1
Battery_45 | ISI-045 | ISI-045 | A123 | Nickel rich | NMC | Pouch | A123 32AH | Active | Prismatic | 2500 | 80 | not defined | not defined | 32 | 4.2 | 3.65 | 2.7 | 32 | 192 | not defined | 561 |  | 64 | 32 | not defined | not defined | 227 | 7.5 | 161 | not applicable |  |  | x | 2018 |  | CC-CV | not defined | not defined | 1
Battery_46 | ISI-046 | ISI-046 | A123 | Lithium Iron Phosphate | LFP | Pouch | AMP20M1HD-A | Active | Prismatic | 3000 | 90 | 247 | 131 | 19.6 | 3.65 | 3.3 | 2.5 | 3.92 | 360 | 2 | 496 |  | 300 | 3.92 | 1 | not defined | 227 | 7.5 | 161 | not applicable |  |  | x | MD100105-02, 2011 | @23°C | CC-CV | not defined | 100% | 1
Battery_47 | ISI-048 | ISI-048 | BAK | Nickel rich | NMC811 | Cylindrical | N21700CB-48 | Active | Cyl | 1000 | 80 | not defined | not defined | 4.8 | 4.2 | 3.6 | 2.5 | 0.96 | 14.4 | 1 | 70 |  | 4.8 | 0.96 | 0.5 | not defined | not applicable | 70 |  | 21 |  |  | x | P/PR03/PB-D-N21700CB-48-LS |  | CC-CV | not defined | not defined | 3
Battery_48 | ISI-049 | ISI-049 | BAK | Nickel rich | NMC | Cylindrical | 26650HC2 | Active | Cyl | 1000 | 80 | not defined | not defined | 5 | 4.2 | 3.6 | 2.5 | 2.5 | 10 | not defined | 95 |  | 5 | 2.5 | not defined | not defined | not applicable | 65 |  | 26 |  |  | x | 2021 |  | CC-CV | not defined | not defined | 3
Battery_49 | ISI-05 | ISI-05 | Kokam | Nickel rich | NMC | Pouch | SLPB120216216 | Active | Prismatic | 4000 | 80 | 319 | 169 | 53 | 4.2 | 3.7 | 2.7 | 10.6 | 265 | 1 | 1160 |  | 106 | 10.6 | 1 | not defined | 227 | 12 | 226 | not applicable | 2016 | x | x | - |  | CC-CV | not defined | 80% | 1
Battery_50 | ISI-050 | ISI-050 | CATL | Lithium Iron Phosphate | LFP | Prismatic | 100Ah CATL LiFePO4 | Active | Prismatic | not defined | not defined | not defined | not defined | 100 | 3.65 | 3.2 | 2.5 | 50 | 100 | not defined | 2270 |  | 100 | 50 | not defined | not defined | 200 | 33 | 172 | not applicable |  |  | x | - |  | CC-CV | not defined | not defined | 2
Battery_51 | ISI-051 | ISI-051 | CATL | Lithium Iron Phosphate | LFP | Prismatic | 120Ah CATL LiFePO4 | Active | Prismatic | not defined | not defined | not defined | not defined | 120 | 3.65 | 3.2 | 2.5 | 24 | 240 | not defined | 2840 |  | 120 | 60 | not defined | not defined | 174 | 48 | 172 | not applicable |  |  | x | - |  | CC-CV | not defined | not defined | 2
Battery_52 | ISI-052 | ISI-052 | CATL | Lithium Iron Phosphate | LFP | Prismatic | 280Ah CATL LiFePO4 | Active | Prismatic | 12000 | 80 | not defined | not defined | 280 | 3.65 | 3.2 | 2.5 | 56 | 560 | not defined | 5340 |  | 280 | 140 | not defined | not defined | 208 | 72 | 174 | not applicable |  |  | x | - |  | CC-CV | not defined | not defined | 2
Battery_53 | ISI-053 | ISI-053 | CATL | Nickel rich | NMC 811 | Prismatic | 50Ah CATL 811 | Active | Prismatic | 3000 | 80 | not defined | not defined | 50 | 4.2 | 3.65 | 3 | 10 | 100 | not defined | 850 |  | 50 | 25 | not defined | not defined | 148 | 27 | 98 | not applicable |  |  | x | - |  | CC-CV | not defined | not defined | 2
Battery_54 | ISI-054 | ISI-054 | ENERDEL | Nickel rich | NMC | Pouch | CE175-360 Moxie+ | Active | Prismatic | 4000 | 70 | not defined | not defined | 17.5 | 4.1 | 3.6 | 2.5 | 3.5 | 17.5 | 0.5 | 430 |  | 17.5 | 3.5 | 0.5 | not defined | 253 | 5.8 | 172 | not applicable | 2017 | x |  | File No.: 07-10004-04 | @30°C | CC-CV | not defined | 100% | 1
Battery_55 | ISI-055 | ISI-055 | ENERDEL | Nickel rich | NMC | Pouch | CE250-370 Moxie+ | Active | Prismatic | 3000 | 80 | not defined | not defined | 17.5 | 4.2 | 3.7 | 2.7 | 3.5 | 52.5 | 2 | 850 |  | 35 | 3.5 | 2 | not defined | 253 | 5.7 | 172 | not applicable | 2018 | x |  | File No.: 07-20001-00 |  | CC-CV | not defined | 90% | 1
Battery_56 | ISI-056 | ISI-056 | ENERDEL | Nickel rich | NMC | Pouch | CP160-365 Moxie+ | Active | Prismatic | 4000 | 70 | not defined | not defined | 16 | 4.1 | 3.65 | 2.5 | 8 | 16 | 0.5 | 430 |  | 16 | 8 | 0.5 | not defined | 253 | 5.9 | 172 | not applicable | 2017 | x |  | File No.: 07-10005-05 |  | CC-CV | not defined | 100% | 1
Battery_57 | ISI-057 | ISI-057 | ENERTECH | Nickel rich | NMC, NCA, NMC/NCA | Pouch | SPB 58253172EG1 / 17Ah | Active | Prismatic | 4000 | 80 | not defined | not defined | 17.5 | 4.1 | 3.65 | 2.5 | 5.833333 | 52.5 | 1 | 430 |  | 35 | 5.833333 | 1 | not defined | 253 | 5.8 | 172 | not applicable |  | (x) |  | - |  | CC-CV | not defined | 80% | 1
Battery_58 | ISI-058 | ISI-058 | ENERTECH | Nickel rich | NMC, NCA, NMC/NCA | Pouch | SPB 58253172P3 / 23Ah | Active | Prismatic | 2500 | 80 | not defined | not defined | 23 | 4.2 | 3.7 | 2.7 | 11.5 | 115 | 1 | 470 |  | 69 | 11.5 | 1 | not defined | 253 | 5.8 | 172 | not applicable |  | (x) |  | - |  | CC-CV | not defined | 100 | 1
Battery_59 | ISI-059 | ISI-059 | ENERTECH | Nickel rich | NMC, NCA, NMC/NCA | Pouch | SPB 58253172V2 / 22Ah | Active | Prismatic | 4000 | 80 | not defined | not defined | 22 | 4.2 | 3.75 | 2.7 | 11 | 110 | 1 | 480 |  | 66 | 11 | 1 | not defined | 253 | 5.8 | 172 | not applicable |  | (x) |  | - |  | CC-CV | not defined | 80% | 1
Battery_60 | ISI-06 | ISI-06 | Kokam | Nickel rich | NMC | Pouch | SLPB120216216G1 | Active | Prismatic | 6000 | 70 | 463 | 195 | 60 | 4.2 | 3.68 | 2.7 | 12 | 180 | 1 | 1140 |  | 120 | 12 | 1 | not defined | 227 | 12 | 226 | not applicable | 2020 | x | x | KKDS-20200429-BM-CEL-09 | TUM | CC-CV | not defined | 90% | 1
Battery_61 | ISI-060 | ISI-060 | ENERTECH | Nickel rich | NMC, NCA, NMC/NCA | Pouch | SPB 58253172V3 / 25Ah | Active | Prismatic | 4000 | 80 | not defined | not defined | 25 | 4.2 | 3.7 | 2.7 | 8.3 | 75 | 1 | 480 |  | 50 | 8.3 | 1 | not defined | 253 | 5.8 | 172 | not applicable |  | (x) |  | - |  | CC-CV | not defined | 80% | 1
Battery_62 | ISI-061 | ISI-061 | ENERTECH | Nickel rich | NMC 811 | Pouch | 58253172V4 / 30Ah | Active | Prismatic | 4000 | 80 | 440 | 214 | 25 | 4.2 | 3.7 | 2.7 | 10 | 60 | 1 | 520 |  | 30 | 10 | 1 | not defined | 253 | 5.8 | 172 | not applicable |  | (x) |  | - |  | CC-CV | not defined | 80% | 1
Battery_63 | ISI-062 | ISI-062 | ENERTECH | Nickel rich | NMC, NCA, NMC/NCA | Pouch | SPB 59235172PG1 | Active | Prismatic | 4000 | 90 | not defined | not defined | 16 | 4.1 | 3.65 | 2.5 | 5.333333 | 80 | 1 | 430 |  | 80 | 5.333333 | 1 | not defined | 253 | 5.8 | 172 | not applicable |  | (x) |  | - |  | CC-CV | not defined | 80% | 1
Battery_64 | ISI-063 | ISI-063 | ENERTECH | Nickel rich | NMC, NCA, NMC/NCA | Pouch | SPB 70115145 / 12 Ah | Active | Prismatic | 4000 | 90 | not defined | not defined | 12 | 4.1 | 3.65 | 2.5 | 6 | 24 | 1 | 240 |  | 12 | 6 | 1 | not defined | 253 | 5.8 | 172 | not applicable |  | (x) |  | - |  | CC-CV | not defined | 80% | 1
Battery_65 | ISI-064 | ISI-064 | ENERTECH | Nickel rich | NMC, NCA, NMC/NCA | Pouch | SPB 90190260V2 / 40Ah | Active | Prismatic | 2000 | 80 | not defined | not defined | 40 | 4.2 | 3.7 | 3 | 20 | 160 | 1 | 990 |  | 40 | 20 | 1 | not defined | 260 | 9 | 190 | not applicable |  | (x) |  | - |  | CC-CV | 0.05 | not defined | 1
Battery_66 | ISI-065 | ISI-065 | ENERTECH | Nickel rich | NMC, NCA, NMC/NCA | Pouch | SPB704684 | Active | Prismatic | not defined | not defined | 451 | 204 | 3.3 | 4.2 | 3.7 | 3 | 1.65 | 6.6 | 1 | 60 |  | 3.3 | 1.65 | 1 | not defined | 84 | 7 | 46 | not applicable | 2012 | (x) |  | 18.07.2012 |  | CC-CV | not defined | not defined | 1
Battery_67 | ISI-066 | ISI-066 | GeneralElectronics |  |  | Pouch | GEB 126090 | Active | Prismatic | 300 | 80 | not defined | not defined | 8.8 | 4.2 | 3.7 | 2.75 | 1.76 | 8.8 | 0.2 | 155 |  | 8.8 | 1.76 | 0.2 | 1 | 90 | 12 | 60 | not applicable |  | x |  | - |  | CC-CV | not defined | not defined | 1
Battery_68 | ISI-067 | ISI-067 | GeneralElectronics |  |  | Pouch | GEB 855085 | Active | Prismatic | 500 | 80 | not defined | not defined | 4.1 | 4.2 | 3.7 | 2.75 | 0.82 | 4.1 | 0.2 | 70 |  | 4.1 | 0.82 | 0.2 | 1 | 85 | 8.5 | 50 | not applicable |  | x |  | - |  | CC-CV | 0.02 | not defined | 1
Battery_69 | ISI-068 | ISI-068 | GeneralElectronics |  |  | Pouch | GEB 9059156 | Active | Prismatic | 500 | 80 | not defined | not defined | 10 | 4.2 | 3.7 | 2.75 | 2 | 10 | 0.2 | 200 |  | 10 | 2 | 0.2 | 1 | 156 | 9 | 60 | not applicable |  | x |  | - |  | CC-CV | 0.05 | not defined | 1
Battery_70 | ISI-069 | ISI-069 | GeneralElectronics |  |  | Cylindrical | GEB 21700 | Active | Cyl | 1000 | 80 | not defined | not defined | 4 | 4.2 | 3.7 | 2.75 | 0.8 | 12 | 0.2 | 69 |  | 2 | 0.8 | 0.2 | 0.5 | not applicable | 70.5 |  | 21.8 | 2018 | x |  | 04.07.2018 |  | CC-CV | 0.02 | not defined | 3
Battery_71 | ISI-07 | ISI-07 | Kokam | Nickel rich | NMC | Pouch | SLPB120216216G2 | Active | Prismatic | 3000 | 70 | 525 | 225 | 70 | 4.2 | 3.67 | 2.7 | 14 | 140 | 1 | 1150 |  | 70 | 14 | 1 | not defined | 227 | 12.3 | 226 | not applicable | 2020 | x | x | KKDS-20200514-BM-CEL-21 |  | CC-CV | not defined | 90% | 1
Battery_72 | ISI-070 | ISI-070 | GeneralElectronics |  |  | Cylindrical | GEB 26650 | Active | Cyl | 1000 | 80 | not defined | not defined | 5 | 4.2 | 3.7 | 2.75 | 1 | 5 | 0.2 | 80 |  | 2.5 | 1 | 0.2 | 0.5 | not applicable | 65 |  | 26 | 2018 | x |  | 30.07.2018 | Cycle life > 600 | CC-CV | 0.01 | not defined | 3
Battery_73 | ISI-071 | ISI-071 | GeneralElectronics |  |  | Cylindrical | GEB 32650 | Active | Cyl | 1000 | 80 | not defined | not defined | 6 | 4.2 | 3.7 | 2.75 | 3 | 6 | 0.2 | 140 |  | 3 | 1.2 | 0.2 | 0.5 | not applicable | 65 |  | 32 | 2018 | x |  | 06.03.2019 | Cycle life > 600 | CC-CV | 0.01 | not defined | 3
Battery_74 | ISI-072 | ISI-072 | Great Power |  |  | Cylindrical | GP 21700 | Active | Cyl | 1000 | 80 | not defined | not defined | 4.7 | 4.2 | 3.7 | 2.75 | 0.94 | 7.05 | 0.2 | 140 |  | 2.4 | 0.96 | 0.2 | not defined | not applicable | 70.5 |  | 21.8 | 2018 | x |  | 27.03.2018 | Cycle life >> 500 | CC-CV | not defined | not defined | 3
Battery_75 | ISI-073 | ISI-073 | Hitachi |  |  | Pouch | L0578G1A1 | Active | Prismatic | 1000 | 80 | not defined | not defined | 5 | 4.2 | 3.7 | 2.75 | 1 | 15 | 2 | 137 |  | 7.5 | 1 | 2 | not defined | 161 | 6.5 | 78 | not applicable |  |  | x | 02.2013 |  | CC-CV | 0.1 | not defined | 1
Battery_76 | ISI-074 | ISI-074 | Hitachi |  |  | Pouch | L13A0N2C1 | Active | Prismatic | 1000 | 80 | not defined | not defined | 13 | 4.2 | 3.7 | 2.75 | 2.6 | 39 | 2 | 270 |  | 13 | 2.6 | 2 | not defined | 222 | 6.7 | 100 | not applicable |  |  | x | 02.2013 |  | CC-CV | 0.1 | not defined | 1
Battery_77 | ISI-075 | ISI-075 | Hitachi |  |  | Pouch | L15A0N2C1 | Active | Prismatic | 1000 | 80 | not defined | not defined | 15 | 4.2 | 3.7 | 2.75 | 3 | 45 | 2 | 307 |  | 15 | 3 | 2 | not defined | 222 | 7.5 | 100 | not applicable |  |  | x | 02.2013 |  | CC-CV | 0.1 | not defined | 1
Battery_78 | ISI-076 | ISI-076 | KeepPower |  |  | Cylindrical | KP 21700 | Active | Cyl | 500 | 80 | not defined | not defined | 4 | 4.2 | 3.7 | 2.75 | 0.8 | 4 | 0.2 | 69 |  | 2 | 0.96 | 0.2 | not defined | not applicable | 70.5 |  | 21.8 |  |  | x | - |  | CC-CV | not defined | not defined | 3
Battery_79 | ISI-077a | ISI-077 | LECLANCHÉ | Lithium Titanate | LTO | Pouch | LT 34 Ah (936901) | Active | Prismatic | 20000 | 80 | not defined | not defined | 34 | 2.8 | 2.2 | 1.5 | 34 | 204 | 4 | 1080 | 475 | 204 | 34 | 4 | not defined | 286 | 12 | 178.5 | not applicable |  | x |  | LT34 EN D20212_1 | @80% DoD | CC-CV | not defined | 80% | 1
Battery_80 | ISI-077b | ISI-077 | LECLANCHÉ | Lithium Titanate | LTO | Pouch | LT 34 Ah (936901) | Active | Prismatic | 15000 | 80 | not defined | not defined | 34 | 2.8 | 2.2 | 1.5 | 34 | 204 | 4 | 1080 | 475 | 204 | 34 | 4 | not defined | 286 | 12 | 178.5 | not applicable |  | x |  | LT34 EN D20212_1 | @100% DoD | CC-CV | not defined | 100% | 1
Battery_81 | ISI-078a | ISI-078 | LECLANCHÉ | Nickel rich | NMC | Pouch | GL60 (936A04) | Active | Prismatic | 8000 | 80 | not defined | not defined | 60 | 4.2 | 3.7 | 3 | 12 | 180 | 1 | 1120 | 475 | 60 | 12 | 1 | not defined | 286 | 12 | 178.5 | not applicable |  | x |  | GL60 EN D201910_2 | @100% DoD | CC-CV | not defined | 100% | 1
Battery_82 | ISI-078b | ISI-078 | LECLANCHÉ | Nickel rich | NMC | Pouch | GL60 (936A04) | Active | Prismatic | 4500 | 80 | not defined | not defined | 60 | 4.2 | 3.7 | 3 | 12 | 180 | 1 | 1120 | 475 | 60 | 12 | 1 | not defined | 286 | 12 | 178.5 | not applicable |  | x |  | GL60 EN D201910_2 | @80% DoD | CC-CV | not defined | 80% | 1
Battery_83 | ISI-079a | ISI-079 | LECLANCHÉ | Nickel rich | NMC 622 | Pouch | GL65 | Active | Prismatic | 7000 | 80 | not defined | not defined | 65 | 4.35 | 3.72 | 3 | 13 | 195 | 1 | 1120 | 475 | 65 | 13 | 1 | not defined | 286 | 12 | 178.5 | not applicable |  | x |  | GL65 EN-EUR B20213_0 | @100% DoD | CC-CV | not defined | 100% | 1
Battery_84 | ISI-079b | ISI-079 | LECLANCHÉ | Nickel rich | NMC 622 | Pouch | GL65 | Active | Prismatic | 4000 | 80 | not defined | not defined | 65 | 4.35 | 3.72 | 3 | 13 | 195 | 1 | 1120 | 475 | 65 | 13 | 1 | not defined | 286 | 12 | 178.5 | not applicable |  | x |  | GL65 EN-EUR B20213_0 | @80% DoD | CC-CV | not defined | 80% | 1
Battery_85 | ISI-08 | ISI-08 | Kokam | Nickel rich | NMC | Pouch | SLPB120255255 | Active | Prismatic | 6000 | 70 | 423 | 182 | 75 | 4.2 | 3.7 | 2.7 | 15 | 225 | 1 | 1535 |  | 75 | 15 | 1 | not defined | 265 | 11.8 | 268 | not applicable | 2020 | x | x | KKDS-20200514-BM-CEL-22 |  | CC-CV | not defined | 90% | 1
Battery_86 | ISI-080 | ISI-080 | LG Chem | Nickel rich | NMC | Cylindrical | INR18650 MJ1 | Active | Cyl | 400 | 80 | not defined | 259.6 | 3.5 | 4.2 | 3.635 | 2.5 | 0.7 | 10 | 1.142857 | 49 |  | 3.4 | 0.96 | 0.4285714 | not defined | not applicable | 65 |  | 18 | 2014 | x |  |  | SDL | CC-CV | not defined | not defined | 3
Battery_87 | ISI-081 | ISI-081 | LG Chem | Nickel rich | NMC | Cylindrical | INR21700 M50T | Active | Cyl | 300 | 80 | not defined | not defined | 4.8 | 4.2 | 3.635 | 2.5 | 0.96 | 14.55 | 0.33 | 69 |  | 3.395 | 1.455 | 0.33 | 0.5 | not applicable | 70 |  | 21 | 2018 | x |  | 16.07.2018 |  | CC-CV | not defined | not defined | 3
Battery_88 | ISI-082 | ISI-082 | LG Chem | Nickel rich | NMC 811 | Cylindrical | INR21700 M50 | Active | Cyl | 500 | 80 | not defined | 248.7 | 4.8 | 4.2 | 3.635 | 2.5 | 0.96 | 14.55 | 0.33 | 68.5 |  | 3.395 | 1.455 | 0.33 | 0.5 | not applicable | 70 |  | 21 | 2017 | x |  | 22.09.2017 |  | CC-CV | not defined | not defined | 3
Battery_89 | ISI-083 | ISI-083 | Lishen | Nickel rich | NCA | Cylindrical | LR2170SA | Active | Cyl | 1000 | 80 | not defined | not defined | 4 | 4.2 | 3.65 | 2.5 | 2 | 12 | 1 | 68 |  | 2 | 0.8 | 0.5 | 0.5 | not applicable | 70 |  | 21 | 2017 | x |  | 19.05.2017 | SDL-26861 | CC-CV | 0.02 | not defined | 3
Battery_90 | ISI-085 | ISI-085 | Panasonic | Nickel rich | NCA | Cylindrical | Panasonic NCR21700A | Active | Cyl | 1000 | 80 | not defined | not defined | 5 | 4.2 | 3.65 | 2.5 | 1 | 15 | not defined | 70 |  | 3 | 1 | not defined | not defined | not applicable | 70 |  | 21 |  |  | x | 2021 |  | CC-CV | not defined | not defined | 3
Battery_91 | ISI-086 | ISI-086 | Panasonic | Nickel rich | NCA | Cylindrical | NCR20700A | Active | Cyl | 300 | 80 | 512 | 192 | 3.3 | 4.2 | 3.65 | 2.5 | 0.66 | 20 | 3 | 60 |  | 2.2 | 0.66 | 1 | not defined | not applicable | 70 |  | 20 |  |  | x |  |  | CC-CV | 0.03 | not defined | 3
Battery_92 | ISI-087 | ISI-087 | Panasonic | Nickel rich | NCA | Cylindrical | NCR20700B | Active | Cyl | 500 | 80 | 659 | 224 | 4 | 4.2 | 3.65 | 2.5 | 0.8 | 12 | 2 | 63 |  | 2 | 0.8 | 0.5 | not defined | not applicable | 70 |  | 20 |  | x | x | - | SDL_25605 | CC-CV | 0.03 | not defined | 3
Battery_93 | ISI-088 | ISI-088 | Samsung | Nickel rich | NCA | Cylindrical | INR21700-40T | Active | Cyl | 250 | 60 | not defined | not defined | 4 | 4.2 | 3.635 | 2.5 | 0.8 | 10 | 8 | 70 |  | 6 | 2 | 1.5 | not defined | not applicable | 70 |  | 21 | 2017 | x |  | 12.2017 |  | CC-CV | 0.03 | not defined | 3
Battery_94 | ISI-089 | ISI-089 | Samsung | Nickel rich | NCA | Cylindrical | INR21700-48G | Active | Cyl | 500 | 60 | not defined | 250.4 | 4.8 | 4.2 | 3.635 | 2.5 | 0.96 | 9.6 | 1 | 70 |  | 4.8 | 1.44 | 0.3 | not defined | not applicable | 70 |  | 21 | 2015 | x |  | 10.2015 |  | CC-CV | not defined | not defined | 3
Battery_95 | ISI-09 | ISI-09 | Kokam | Nickel rich | NMC | Pouch | SLPB130255255G1 | Active | Prismatic | 6000 | 70 | 503 | 211 | 103 | 4.2 | 3.7 | 2.7 | 20.6 | 206 | 1 | 1810 |  | 103 | 20.6 | 1 | not defined | 265 | 13.3 | 268 | not applicable | 2020 | x | x | - |  | CC-CV | not defined | 90% | 1
Battery_96 | ISI-090 | ISI-090 | VAPCELL | Nickel rich | NMC | Cylindrical | INR21700 | Active | Cyl | not defined | not defined | not defined | not defined | 4.5 | 4.2 | 3.6 | 2.5 | 0.9 | 20 | not defined | 72 |  | 3 | 1.5 | not defined | not defined | not applicable | 70 |  | 21 |  |  | x | 24.05.2011 |  | CC-CV | not defined | not defined | 3
Battery_97 | ISI-091 | ISI-091 | Eagle Picher Technologies LLC | Nickel rich | NMC, NCA, NMC/NCA | Prismatic | LiBG18EV-1 | Active | Prismatic | 2000 | 80 | 210 | 80 | 17 | 4.1 | 3.7 | 2.5 | 8.5 | 2000 | 0.5 | 810 |  | 27.5 | 1.1 | 1 | not defined | 229 | 9.8 | 142 | not applicable | 2020 | x |  |  | Dimensionen aus Inches in mm umgerechnet | CC-CV | not defined | not defined | 2
Battery_98 | ISI-092 | ISI-092 | Eagle Picher Technologies LLC | Nickel rich | NMC, NCA, NMC/NCA | Prismatic | SLC-16050-003 | Active | Prismatic | not defined | not defined | 305.4 | 121.3 | 62.5 | 4.1 | 3.7 | 3 | 31.25 | 62.5 | not defined | 2020 |  | 125 | 31.25 | not defined | not defined | 172.7 | 58.4 | 81.5 | not applicable | 2016 | x |  |  | keine genaue Angabe zu Life Cycle | CC-CV | not defined | not defined | 2
Battery_99 | ISI-093 | ISI-093 | Eagle Picher Technologies LLC | Nickel rich | NMC, NCA, NMC/NCA | Prismatic | SLC-21060-001 | Active | Prismatic | not defined | not defined | 324.1 | 131.7 | 72 | 4.1 | 3.7 | 3 | 36 | 72 | not defined | 1974 |  | 146 | 36 | not defined | not defined | 173 | 56.9 | 81.5 | not applicable | N/A | x |  |  | keine genaue Angabe zu Life Cycle | CC-CV | not defined | not defined | 2
Battery_100 | ISI-100 | ISI-100 | Amita Technologies | Nickel rich | NMC | Pouch | 9299130NE | Active | Prismatic | 1500 | 70 | 512 | 246 | 16.8 | 4.2 | 3.7 | 2.8 | 3.2 | 32 | 1 | 240 |  | 16 | 3.2 | 1 | 0.33 | 130 | 9.2 | 99 | not applicable | N/A | x |  | - | 1C-1C RT 1500 Cycle ≧ 70%SOH | CC-CV | 0.05 | 100% | 1
Battery_101 | ISI-101 | ISI-101 | Amita Technologies | Nickel rich | NMC / LTO | Prismatic | 120155250L-AL40 | Active | Prismatic | 7500 | 80 | 198 | 90 | 42 | 2.7 | 2.2 | 1.6 | 8 | 200 | 1 | 980 |  | 120 | 8 | 1 | not defined | 250 | 12 | 155 | not applicable | 2019 | x |  | 15.10.2019 | 1C-1C RT > 10000 | CC-CV | not defined | not defined | 2
Battery_102 | ISI-102 | ISI-102 | Amita Technologies | Lithium Iron Phosphate | LFP | Prismatic | 120155250P-LF01 | Active | Prismatic | 4000 | 80 | 275 | 128 | 40 | 3.65 | 3.2 | 2.5 | 8 | 120 | 1 | 980 |  | 120 | 8 | 1 | 0.33 | 250 | 12.2 | 155 | not applicable | 2020 | x |  | 18.06.2020 |  | CC-CV | not defined | not defined | 2
Battery_103 | ISI-103a | ISI-103 | Amita Technologies | Nickel rich | NMC | Prismatic | 120155250N- AM44E | Active | Prismatic | 5000 | 80 | 384.6 | 202 | 49 | 4.2 | 3.65 | 2.8 | 9.6 | 144 | 1 | 885 |  | 9.6 | 144 | 1 | not defined | 250 | 12.2 | 155 | not applicable | 2020 | x |  | 18.06.2020 |  | CC-CV | 0.05 | 90% | 2
Battery_104 | ISI-103b | ISI-103 | Amita Technologies | Nickel rich | NMC | Prismatic | 120155250N- AM44E | Active | Prismatic | 3500 | 80 | 384.6 | 202 | 49 | 4.2 | 3.65 | 2.8 | 9.6 | 144 | 1 | 885 |  | 9.6 | 144 | 1 | not defined | 250 | 12.2 | 155 | not applicable | 2020 | x |  | 18.06.2020 |  | CC-CV | 0.05 | 100% | 2
Battery_105 | ISI-104 | ISI-104 | Amita Technologies | Nickel rich | NMC | Prismatic | 120155250NH-NH02 | Active | Prismatic | 3000 | 85 | 348.3 | 175 | 45 | 4.2 | 3.6 | 2.4 | 8.8 | 176 | 1 | 928 |  | 176 | 8.8 | 4 | not defined | 250 | 12.2 | 155 | not applicable | 2020 | x |  | 18.06.2020 |  | CC-CV | 0.05 | not defined | 2
Battery_106 | ISI-105 | ISI-105 | Amita Technologies | Nickel rich | NMC | Pouch | 5099130NRS | Active | Prismatic | 2000 | 80 | 333 | 152 | 5.5 | 4.2 | 3.7 | 2.8 |  | 44 | 1 | 141 |  | 27.5 |  | 1 | not defined | 130 | 5.23 | 98 | not applicable | N/A | x |  | 07.12.2008 | Datasheet als Screenshot Webseite | CC-CV | not defined | not defined | 1
Battery_107 | ISI-106 | ISI-106 | Amita Technologies | Nickel rich | NMC | Pouch | 7799130N | Active | Prismatic | 2000 | not defined | 388 | 181 | 10.3 | 4.2 | 3.7 | 2.8 |  | 30.9 | 1 | 218 |  | 10.3 |  | 1 | not defined | 130 | 8.2 | 98 | not applicable | N/A | x |  | - | Datasheet als Screenshot Webseite | CC-CV | not defined | not defined | 1
Battery_108 | ISI-107 | ISI-107 | Amita Technologies | Nickel rich | NCA | Pouch | 8399130NE | Active | Prismatic | 700 | not defined | 521 | 235 | 14.5 | 4.2 | 3.7 | 2.8 |  | 14.5 | 1 | 235 |  | 14.5 |  | 1 | not defined | 130 | 8.3 | 99 | not applicable | N/A | x |  | - | Datasheet als Screenshot Webseite | CC-CV | not defined | not defined | 1
Battery_109 | ISI-108 | ISI-108 | Amita Technologies | Nickel rich | NMC | Pouch | 7799130ND | Active | Prismatic | 2000 | not defined | 440 | 202 | 11.7 | 4.2 | 3.7 | 2.8 |  | 35.1 | 1 | 221 |  | 11.7 |  | 1 | not defined | 130 | 8.1 | 98 | not applicable | N/A | x |  | - |  | CC-CV | not defined | not defined | 1
Battery_110 | ISI-109 | ISI-109 | Amita Technologies | Lithium Iron Phosphate | LFP | Pouch | 7799130P | Active | Prismatic | 3000 | not defined | 266 | 135 | 7.5 | 3.65 | 3.2 | 2.5 |  | 37.5 | not defined | 195 |  | 15 |  | not defined | not defined | 130 | 7.9 | 98 | not applicable | N/A | x |  | - |  | CC-CV | not defined | not defined | 1
Battery_111 | ISI-110 | ISI-110 | Amita Technologies | Nickel rich | NMC | Pouch | 9299130N | Active | Prismatic | 2000 | not defined | 404 | 184 | 13 | 4.2 | 3.7 | 2.8 |  | 39 | 1 | 260 |  | 13 |  | 1 | not defined | 130 | 9.05 | 98 | not applicable | N/A | x |  | - |  | CC-CV | not defined | not defined | 1
Battery_112 | ISI-111 | ISI-111 | Eemb Co | Lithium Iron Phosphate | LFP | Prismatic | LP7851119F | Active | Prismatic | 2000 | not defined | not defined | not defined | 3.5 | 3.65 | 3.2 | 2 | 0.7 | 7 | 0.5 | 87.5 |  | 3.5 | 0.73 | 0.5 | 0.33 | 120 | 8.1 | 51.5 | not applicable | 2015 | x |  |  | no data spec. energy | CC-CV | not defined | not defined | 2
Battery_113 | ISI-112 | ISI-112 | Eemb Co | Lithium Iron Phosphate | LFP | Prismatic | LP1167220F | Active | Prismatic | 2000 | not defined | not defined | not defined | 11 | 3.65 | 3.2 | 2 | 2.2 | 22 | 0.5 | 275 |  | 11 | 0.73 | 0.5 | 0.33 | 224 | 11.3 | 67.5 | not applicable | 2016 | x |  | 13.10.2016 | no data spec. energy | CC-CV | not defined | 100% | 2
Battery_114 | ISI-113 | ISI-113 | Eemb Co | Lithium Iron Phosphate | LFP | Prismatic | LP7568130F | Active | Prismatic | 2000 | not defined | not defined | not defined | 5 | 3.65 | 3.2 | 2 | 1 | 10 | 0.5 | 125 |  | 5 | 0.73 | 0.5 | 0.33 | 131 | 7.8 | 68.5 | not applicable | 2015 | x |  | 18.09.2015 | no data spec. energy | CC-CV | not defined | 100% | 2
Battery_115 | ISI-114 | ISI-114 | Eemb Co | Lithium Iron Phosphate | LFP | Prismatic | LP9590120F | Active | Prismatic | 2000 | not defined | not defined | not defined | 8.5 | 3.65 | 3.2 | 2 | 1.7 | 17 | 0.5 | 170 |  | 8.5 | 0.73 | 0.5 | 0.33 | 121 | 9.8 | 90.5 | not applicable | 2018 | x |  | 30.06.2018 | no data spec. energy | CC-CV | not defined | 100% | 2
Battery_116 | ISI-115 | ISI-115 | Eemb Co | Lithium Iron Phosphate | LFP | Prismatic | LP60100100F | Active | Prismatic | 2000 | not defined | not defined | not defined | 4.5 | 3.65 | 3.2 | 2 | 0.9 | 9 | 0.5 | 112.5 |  | 4.5 | 0.73 | 0.5 | 0.33 | 101 | 6.3 | 100.5 | not applicable | 2015 | x |  | 18.09.2015 | no data spec. energy | CC-CV | not defined | 100% | 2
Battery_117 | ISI-116 | ISI-116 | Eemb Co | Lithium Iron Phosphate | LFP | Prismatic | LP90100160F | Active | Prismatic | 2000 | not defined | not defined | not defined | 10 | 3.65 | 3.2 | 2 | 2 | 20 | 0.5 | 250 |  | 10 | 0.73 | 0.5 | 0.33 | 166 | 9.5 | 101 | not applicable | 2017 | x |  | 18.07.2017 | no data spec. energy | CC-CV | not defined | 100% | 2
Battery_118 | ISI-117 | ISI-117 | Eemb Co | Lithium Iron Phosphate | LFP | Prismatic | LP7851119F | Active | Prismatic | 2000 | not defined | not defined | not defined | 7 | 3.65 | 3.2 | 2 | 1.4 | 14 | 0.5 | 175 |  | 7 | 0.73 | 0.5 | 0.33 | 123 | 7.8 | 103.5 | not applicable | 2014 | x |  | 10.06.2015 | no data spec. energy | CC-CV | not defined | 100% | 2
Battery_119 | ISI-118 | ISI-118 | Eagle Picher Technologies LLC | Nickel rich | NCA | Prismatic | LP 32770 | Active | Prismatic | 2000 | 80 | 343 | 134 | 55 | 4.1 | 3.7 | 3 | 11 | 440 | 0.5 | 1680 |  | 27.5 | 11 | 0.5 | not defined | 141 | 34 | 137.7 | not applicable | 2016 | x |  |  |  | CC-CV | not defined | not defined | 2
Battery_120 | ISI-119 | ISI-119 | BMZ / Sony | Nickel rich | NMC 811 | Cylindrical | BMZ 21700 50EL | Active | Cyl | 1000 | 90 | not defined | 257 | 5 | 4.2 | 3.6 | 2.5 | 1 | 14 | 0.33 | 68.5 |  | 2.38 | 1.45 | 0.33 | not defined | not applicable | 70.15 |  | 21.1 | 2018 | x |  |  |  | CC-CV | not defined | not defined | 3
Battery_121 | ISI-120 | ISI-120 | Zenlabs / Envia | Nickel rich | NMC 811 | Pouch | ENV 11.6 Ah | Active | Prismatic | 800 | 80 | 850 | 340 | 12 | 4.2 | 3.45 | 2.5 | 2.4 | 60 | 1 | 121 |  | 12 | 2.4 | 1 | not defined | 145 | 6 | 64 | not applicable | 2019 | x |  | 12.06.2019 |  | CC-CV | not defined | not defined | 1
Battery_122 | ISI-121 | ISI-121 | Zenlabs / Envia | Nickel rich | NMC | Pouch | ENV 50.4 Ah | Active | Prismatic | 1000 | 80 | 640 | 300 | 51 | 4.3 | 3.46 | 2.5 | 10.2 | 255 | 1 | 592 |  | 51 | 10.2 | 1 | not defined | 320 | 7 | 102 | not applicable | 2019 | x |  |  |  | CC-CV | not defined | not defined | 1
Battery_123 | ISI-122 | ISI-122 | Yoku Energy (Shenzhen) Co |  |  | Pouch | 2895129 | Active | Prismatic | 800 | 80 | not defined | not defined | 4.42 | 4.35 | 3.85 | 2.5 | 1 | 8.8 | 0.5 | 79 |  | 4.4 | 1 | 0.33 | not defined | 129 | 2.8 | 95 | not applicable |  | (x) | x |  |  | CC-CV | not defined | not defined | 1
Battery_124 | ISI-123 | ISI-123 | EVE Energy | Lithium Iron Phosphate | LFP | Prismatic | LF105-73103 | Active | Prismatic | 3500 | 80 | not defined | not defined | 106.5 | 3.65 | 3.2 | 2.5 | 53.25 | 319.5 | 1 | 1980 |  | 106.5 | 53.25 | 1 | not defined | 200.5 | 36.7 | 130.3 | not applicable | 2017 | x |  | 17.10.2017 |  | CC-CV | 0.05 | not defined | 2
Battery_125 | ISI-124 | ISI-124 | EVE Energy | Lithium Iron Phosphate | LFP | Prismatic | LF90K | Active | Prismatic | 3500 | 80 | 318 | 147 | 91.5 | 3.65 | 3.2 | 2.5 | 265 | 681 | 1 | 1990 |  | 91.5 | 45.75 | 1 | not defined | 195.3 | 36.2 | 130.1 | not applicable |  |  | x |  |  | CC-CV | not defined | not defined | 2
Battery_126 | ISI-125 | ISI-125 | BMZ / TerraE | Nickel rich | NCA | Cylindrical | INR 21700 50 E | Active | Cyl | 800 | 80 | 727 | 264 | 5 | 4.2 | 3.6 | 2.75 | 1 | 15 | 1 | 72 |  | 3.5 | 0.2 | 0.5 | not defined | not applicable | 70.9 |  | 21.7 | 2021 | x |  | 24.09.2021 |  | CC-CV | 0.02 | not defined | 3
Battery_127 | ISI-126 | ISI-126 | SKI | Nickel rich |  | Pouch | SKI Kia Niro | Active | Prismatic | 1000 | 80 | 607 | 257 | 60 | 4.35 | 3.6 | 2.75 | 30 | 120 | 1 | 899.3 |  | 60 | 30 | 1 | not defined | 300 | 15 | 108.5 | not applicable | 2019 |  | x |  |  | CC-CV | not defined | not defined | 1
Battery_128 | ISI-127 | ISI-127 | CALB | Nickel rich | NMC | Prismatic | L148N50B | Active | Prismatic | 2000 | 80 | not defined | 212 | 50 | 4.35 | 3.66 | 2.75 | 25 | 50 | 1 | 861 |  | 50 | 25 | 1 | not defined | 148 | 26.5 | 97.5 | not applicable | 2019 | x |  | 10.2019 |  | CC-CV | not defined | 80% | 2
Battery_129 | ISI-128 | ISI-128 | CALB | Lithium Iron Phosphate | LFP | Prismatic | L135F72 (CAM72) | Active | Prismatic | 2000 | 80 | not defined | 132 | 72 | 3.65 | 3.2 | 2.5 | 36 | 72 | 1 | 1780 |  | 72 | 36 | 1 | not defined | 215 | 30 | 135 | not applicable | 2019 | x |  | 10.2019 |  | CC-CV | not defined | 80% | 2
Battery_130 | ISI-129 | ISI-129 | CALB | Lithium Iron Phosphate | LFP | Prismatic | L160F100B | Active | Prismatic | 3000 | 80 | not defined | 160 | 100 | 3.65 | 3.2 | 2.5 | 50 | 100 | 1 | 1970 |  | 100 | 50 | 1 | not defined | 160 | 49.9 | 116 | not applicable | 2019 | x |  | 10.2019 |  | CC-CV | not defined | 80% | 2
Battery_131 | ISI-130 | ISI-130 | CALB | Lithium Iron Phosphate | LFP | Prismatic | LFP176Ah | Active | Prismatic | 2000 | 80 | not defined | 141 | 176 | 3.65 | 3.2 | 2.5 | 88 | 176 | 1 | 3984 |  | 176 | 88 | 1 | not defined | 207 | 53.7 | 174 | not applicable | 2019 | x |  | 10.2019 |  | CC-CV | not defined | 80% | 2
Battery_132 | ISI-131 | ISI-131 | CALB | Lithium Iron Phosphate | LFP | Prismatic | 26650FS3 | Active | Prismatic | 2000 | 80 | not defined | 129 | 3.6 | 3.65 | 3.2 | 2 | 1.8 | 10.8 | 0.5 | 89 |  | 5.4 | 1.8 | 0.5 | not defined | not applicable | 65 |  | 26 | 2019 | x |  | 10.2019 |  | CC-CV | not defined | 80% | 2
Battery_133 | ISI-132 | ISI-132 | Samsung | Nickel rich |  | Prismatic | CS0495RT001A | Active | Prismatic | not defined | not defined | 488 | 208 | 49.5 | 4.35 | 3.6 | 2.75 | 24.75 | 49.5 | 1 | 866 |  | 49.5 | 24.75 | 1 | not defined | 148 | 27 | 91 | not applicable | 2019 |  | x | 17.02.2022 | Batemo | CC-CV | not defined | not defined | 2
Battery_134 | ISI-133 | ISI-133 | BAK | Nickel rich |  | Cylindrical | N21700CG-50 | Active | Cyl | 800 | 80 | 704 | 260 | 5 | 4.2 | 3.6 | 2.5 | 2.5 | 15 | 1 | 70 |  | 5 | 2.5 | 0.5 | not defined | not applicable | 70 |  | 21 | 2020 |  | x | 22.04.2020 | Batemo | CC-CV | 0.01 | not defined | 3
Battery_135 | ISI-134 | ISI-134 | Panasonic | Nickel rich |  | Cylindrical | NCR2170‑M | Active | Cyl | not defined | not defined | 755 | 271 | 5.02 | 4.2 | 3.6 | 2.5 | 2.51 | 15.8 | 1 | 70 |  | 5.02 | 2.51 | 0.5 | not defined | not applicable | 70 |  | 21 | 2020 |  | x | 01.09.2021 | Batemo | CC-CV | not defined | not defined | 3
Battery_136 | ISI-135 | ISI-135 | Molicel | Nickel rich |  | Cylindrical | INR-21700-P42B | Active | Cyl | 800 | 80 | 601 | 226 | 4.2 | 4.2 | 3.6 | 2.5 | 4.2 | 26 | 1 | 70 |  | 6 | 4.2 | 1 | not defined | not applicable | 70 |  | 21 |  |  | x | - | Batemo | CC-CV | 0.01 | not defined | 3
Battery_137 | ISI-136 | ISI-136 | Molicel | Nickel rich |  | Cylindrical | INR-21700-P42A | Active | Cyl | 800 | 80 | 615 | 230 | 4.2 | 4.2 | 3.6 | 2.5 | 4.2 | 26 | 2.5 | 70 |  | 6 | 4.2 | 1 | not defined | not applicable | 70 |  | 21 |  |  | x | - | Batemo | CC-CV | 0.01 | not defined | 3
Battery_138 | ISI-137 | ISI-137 | Samsung | Nickel rich |  | Cylindrical | INR-21700-50S | Active | Cyl | not defined | not defined | 742 | 260 | 5 | 4.2 | 3.6 | 2.5 | 5 | 20 | 1 | 72 |  | 6 | 2.5 | 1 | not defined | not applicable | 70 |  | 21 | 2020 |  | x | - | Batemo | CC-CV | not defined | not defined | 3
Battery_139 | ISI-138 | ISI-138 | LG Chem | Nickel rich |  | Pouch | A7 | Active | Prismatic | not defined | not defined | 524 | 211 | 50 | 4.2 | 3.6 | 2.5 | 50 | 179 | 1 | 895 |  | 50 | 25 | 1 | not defined | 298 | 10.6 | 153 | not applicable | 2018 |  | x | 01.05.2017 | Batemo | CC-CV | not defined | not defined | 1
Battery_140 | ISI-139 | ISI-139 | Lishen | Nickel rich |  | Prismatic | C‑PR51A | Active | Prismatic | not defined | not defined | 481 | 215 | 51 | 4.2 | 3.6 | 2.5 | 51 | 188 | 1 | 911 |  | 51 | 25.5 | 1 | not defined | 148 | 28 | 98 | not applicable |  |  | x |  | Batemo | CC-CV | not defined | not defined | 2
Battery_141 | ISI-140 | ISI-140 | LG Chem | Nickel rich |  | Pouch | E61V | Active | Prismatic | not defined | not defined | 641 | 257 | 61 | 4.2 | 3.6 | 2.5 | 30.5 | 61 | 0.5 | 875 |  | 61 | 20.13 | 0.33 | not defined | 355 | 11.4 | 110 | not applicable | 2019 |  | x | 01.04.2021 | Batemo | CC-CV | not defined | not defined | 1
Battery_142 | ISI-141 | ISI-141 | LG Chem | Nickel rich |  | Pouch | E66A | Active | Prismatic | not defined | not defined | 648 | 259 | 65 | 4.2 | 3.657 | 2.5 | 32.5 | 65 | 0.5 | 897 | 426 | 65 | 21.45 | 0.33 | not defined | 350 | 11.7 | 104 | not applicable | 2020 |  | x | 01.11.2020 | Batemo | CC-CV | not defined | not defined | 1
Battery_143 | ISI-142 | ISI-142 | LG Chem | Nickel rich |  | Pouch | E63 | Active | Prismatic | 1000 | 80 | not defined | not defined | 65.6 | 4.2 | 3.6 | 2.5 | 32.8 | 65.6 | 0.5 | 964 |  | 65.6 | 21.648 | 0.33 | not defined | 325 | 11.5 | 125 | not applicable | 2018 | x |  | 26.02.2018 | @25°C Room | CC-CV | not defined | not defined | 1
Battery_144 | ISI-143a | ISI-143 | Samsung | Nickel rich |  | Cylindrical | INR21700-48X | Active | Cyl | 1500 | 70 | not defined | not defined | 4.8 | 4.2 | 3.6 | 2.5 | 0.96 | 4.8 | 1 | 72 |  | 4.8 | 1.584 | 1 | not defined | not applicable | 70 |  | 21 |  |  | x | 2020 |  | CC-CV | not defined | 80% | 3
Battery_145 | ISI-143b | ISI-143 | Samsung | Nickel rich |  | Cylindrical | INR21700-48X | Active | Cyl | 500 | 70 | not defined | not defined | 4.8 | 4.2 | 3.6 | 2.5 | 0.96 | 4.8 | 1 | 72 |  | 4.8 | 1.584 | 1 | not defined | not applicable | 70 |  | 21 |  |  | x | 2020 |  | CC-CV | not defined | 100% | 3
Battery_146 | ISI-144 | ISI-144 | LG Chem | Nickel rich |  | Pouch | E63B | Active | Prismatic | 1200 | 65 | not defined | not defined | 63 | 4.2 | 3.6 | 2.5 | 31.5 | 63 | 1 | 882 |  | 63 | 18.9 | 0.33 | not defined | 301 | 14.5 | 100 | not applicable | 2018 | x |  | - | @25°C Room | CC-CV | not defined | not defined | 1
Battery_147 | ISI-145 | ISI-145 | LG Chem | Nickel rich | NMC712 | Pouch | E78 | Active | Prismatic | 1500 | 80 | not defined | 265 | 78 | 4.2 | 3.6 | 2.5 | 23.4 | 78 | 0.33 | 965 |  | 78 | 23.4 | 0.33 | not defined | 530 | 8.5 | 100 | not applicable | 2021 |  | x | 2022 | @25°C Room | CC-CV | not defined | not defined | 1
Battery_148 | ISI-146 | ISI-146 | A123 | Lithium Iron Phosphate | LFP | Pouch | A123 20AH | Active | Prismatic | 1000 | 80 | not defined | not defined | 20 | 3.65 | 3.3 | 2.5 | 4 | 20 | not defined | 496 |  | 20 | 4 | not defined | not defined | 227 | 7.25 | 160 | not applicable |  |  | x |  |  | CC-CV | not defined | not defined | 1
Battery_149 | ISI-147 | ISI-147 | LG Chem | Nickel rich | NMC | Pouch | NX2.1 | Active | Prismatic | 1000 | 80 | not defined | 265 | 60 | 4.2 | 3.6 | 2.5 | 12 | 120 | 0.33 | 820 |  | 60 | 12 | 0.33 | not defined | 330 | 16.5 | 100 | not applicable | 2020 | x | x | - | @25°C Room | CC-CV | not defined | not defined | 1
Battery_150 | ISI-148 | ISI-148 | CALB | Lithium Iron Phosphate | LFP | Prismatic | CA400 | Active | Prismatic | 2000 | 80 | not defined | not defined | 400 | 3.65 | 3.2 | 2.5 | 120 | 800 | 0.3 | 13600 |  | 400 | 120 | 0.3 | not defined | 450 | 71 | 275 | not applicable |  | x |  | - |  | CC-CV | not defined | 80% | 2
Battery_151 | ISI-149 | ISI-149 | CALB | Lithium Iron Phosphate | LFP | Prismatic | CAM72 | Active | Prismatic | 2000 | 80 | not defined | not defined | 72 | 3.65 | 3.2 | 2.5 | 21.6 | 216 | 0.3 | 1900 |  | 72 | 21.6 | 0.3 | not defined | 68 | 29 | 216 | not applicable |  | x |  | - |  | CC-CV | not defined | 80% | 2
Battery_152 | ISI-150 | ISI-150 | Melasta | Lithium Iron Phosphate | LFP | Prismatic | MB-LFP-32173128 | Active | Prismatic | 2000 | 80 | not defined | not defined | 60 | 3.65 | 3.2 | 2 | 12 | 180 | 0.2 | 1410 |  | 120 | 12 | 0.2 | not defined | 173 | 32 | 124 | not applicable |  | x |  | - |  | CC-CV | 0.02 | 80% | 2
Battery_153 | ISI-151 | ISI-151 | Melasta | Lithium Iron Phosphate | LFP | Cylindrical | MB-IFR26650 | Active | Cyl | 2000 | 80 | not defined | not defined | 3.8 | 3.65 | 3.2 | 2 | 0.76 | 11.4 | 0.2 | 92 |  | 3.8 | 0.76 | 0.2 | not defined | not applicable | 65.2 |  | 26.5 |  | x |  | - |  | CC-CV | 0.02 | 80% | 3
Battery_154 | ISI-152 | ISI-152 | Melasta | Nickel rich | NMC | Pouch | SLPBB042126 | Active | Prismatic | 100 | 80 | not defined | not defined | 6.55 | 4.2 | 3.7 | 2.5 | 1.31 | 98.25 | 15 | 126 |  | 13.1 | 1.31 | 0.5 | not defined | 127 | 10.2 | 42 | not applicable |  | x |  | - |  | CC-CV | 0.02 | 80% | 1
Battery_155 | ISI-153 | ISI-153 | Kokam | Nickel rich | NMC | Pouch | SLPB70205130P | Active | Prismatic | 1400 | 80 | not defined | not defined | 12 | 4.2 | 3.7 | 2.7 | 12 | 180 | 0.5 | 345 |  | 36 | 12 | 0.5 | not defined | 208 | 130 | 7 | not applicable | 2011 | x |  | 28.04.2011 |  | CC-CV | 0.05 | 80% | 1
Battery_156 | ISI-154 | ISI-154 | Saft |  |  | Prismatic | INT 176065 ISR FL | Active | Prismatic | 2250 | not defined | not defined | not defined | 5.6 | 4.2 | 3.65 | 2.5 | 2.8 | 11 | 0.5 | 155 |  | 5.6 | 5.6 | 1 | not defined | 63 | 74 | 20.6 | not applicable | 2020 | x |  | 12.2020 |  | CC-CV | not defined | 100% | 2
Battery_157 | ISI-155 | ISI-155 | Saft |  |  | Prismatic | MP 144350 XLR | Active | Prismatic | 1100 | not defined | 335 | 142 | 2.6 | 4.2 | 3.65 | 2.5 | 1.3 | 5 | 0.5 | 66 |  | 2.6 | 2.6 | 1 | not defined | 42.9 | 50.1 | 14.5 | not applicable | 2018 | x |  | 04.2018 |  | CC-CV | not defined | 100% | 2
Battery_158 | ISI-156 | ISI-156 | Saft |  |  | Prismatic | MP 176065 ISE | Active | Prismatic | 1000 | not defined | 264 | 150 | 5.6 | 4.2 | 3.65 | 2.5 | 2.8 | 11 | 0.5 | 135 |  | 5.6 | 5.6 | 0.5 | not defined | 60.5 | 68.7 | 19.05 | not applicable | 2019 | x |  | 07.2009 |  | CC-CV | not defined | 100% | 2
Battery_159 | ISI-157a | ISI-157 | Gaia | Nickel rich | NCA | Cylindrical | HP 602030 | Active | Cyl | 1000 | 80 | 282 | 108 | 45 | 4.2 | 3.6 | 3 | 90 | 450 | 0.5 | 1500 |  | 180 | 45 | 0.5 | not defined | not applicable | 232 |  | 60 | 2009 | x |  | 06.2009 |  | CC-CV | not defined | 80% | 3
Battery_160 | ISI-157b | ISI-157 | Gaia | Nickel rich | NCA | Cylindrical | HP 602030 | Active | Cyl | 2000 | 60 | 282 | 108 | 45 | 4.2 | 3.6 | 3 | 90 | 450 | 0.5 | 1500 |  | 180 | 45 | 0.5 | not defined | not applicable | 232 |  | 60 | 2009 | x |  | 06.2009 |  | CC-CV | not defined | 60% | 3
Battery_161 | ISI-158 | ISI-158 | Keeppower |  |  | Cylindrical | NH2140 | Active | Cyl | 500 | 70 | not defined | not defined | 4 | 4.2 | 3.7 | 2.5 | 0.8 | 35 | not defined | 69 |  | 4 | 0.05 | not defined | not defined | not applicable | 70.3 |  | 21.5 |  | x |  | - |  | CC-CV | not defined | not defined | 3
Battery_162 | ISI-159a | ISI-159 | Panasonic |  |  | Cylindrical | NCR18650BF | Active | Cyl | 500 | 80 | 677 | 248 | 3.35 | 4.2 | 3.6 | 2.5 | 3.25 | 3.25 | 1 | 46.5 |  | 1.625 | 1.625 | 0.5 | not defined | not applicable | 65.1 |  | 18.24 |  | x |  | - |  | CC-CV | 0.02 | not defined | 3
Battery_163 | ISI-159b | ISI-159 | Panasonic |  |  | Cylindrical | NCR18650BF | Active | Cyl | 500 | 80 | 600 | 219 | 2.965 | 4.1 | 3.6 | 2.5 | 3.25 | 3.25 | 1 | 46.5 |  | 1.625 | 1.625 | 0.5 | not defined | not applicable | 65.1 |  | 18.24 |  | x |  | - |  | CC-CV | 0.02 | not defined | 3
Battery_164 | ISI-160a | ISI-160 | Panasonic | Nickel rich | NCA | Prismatic | NCA596080 | Active | Prismatic | 300 | 80 | 506 | 212 | 4.179 | 4.2 | 3.6 | 2.75 | 3.94 | 3.94 | 0.5 | 67 |  | 2.758 | 2.758 | 0.8 | not defined | 60 | 80 | 5.85 | not applicable |  | x |  | - |  | CC-CV | not defined | not defined | 2
Battery_165 | ISI-160b | ISI-160 | Panasonic | Nickel rich | NCA | Prismatic | NCA596080 | Active | Prismatic | 300 | 80 | 506 | 212 | 3.95 | 4.2 | 3.6 | 2.75 | 3.94 | 3.94 | 0.5 | 67 |  | 2.758 | 2.758 | 0.8 | not defined | 60 | 80 | 5.85 | not applicable |  | x |  | - |  | CC-CV | not defined | not defined | 2
Battery_166 | ISI-161 | ISI-161 | Samsung | Nickel rich | NMC | Cylindrical | INR21700-30T | Active | Cyl | 250 | 60 | not defined | not defined | 3 | 4.2 | 3.6 | 2.5 | 0.6 | 35 | 12 | 69 |  | 4 | 1.5 | 1.5 | not defined | not applicable | 70.3 |  | 21.22 |  | x |  | Version No. 2.0 |  | CC-CV | not defined | not defined | 3
Battery_167 | ISI-162 | ISI-162 | Hypercell |  |  | Cylindrical | NCR20700 | Active | Cyl | 300 | 70 | not defined | not defined | 4.25 | 4.25 | 3.6 | 2.5 | 0.85 | 3.4 | not defined | 70 |  | 4.05 | 2.125 | not defined | not defined | not applicable | 74 |  | 20.5 | 2018 | x |  | 29.09.2018 |  | CC-CV | 0.02 | not defined | 3
Battery_168 | ISI-163 | ISI-163 | Panasonic |  |  | Pouch | UPF673791 | Active | Prismatic | 500 | 80 | 449 | 202 | 2.9 | 4.2 | 3.7 | 2.75 | 2.9 | 2.9 | 1 | 51 |  | 2.9 | 2.9 | 1 | not defined | 37.3 | 91.7 | 6.7 | not applicable |  | x |  | - |  | CC-CV | 0.02 | not defined | 1
Battery_169 | ISI-164 | ISI-164 | Kokam |  |  | Pouch | SLPB65216216 | Active | Prismatic | 800 | 80 | not defined | not defined | 30 | 4.2 | 3.7 | 2.7 | 30 | 150 | 0.5 | 700 |  | 30 | 30 | 0.5 | not defined | 220 | 215 | 6.8 | not applicable |  | x |  | - |  | CC-CV | not defined | 80% | 1
Battery_170 | ISI-165 | ISI-165 | Kokam |  |  | Pouch | SLPB90216216 | Active | Prismatic | 800 | 80 | not defined | not defined | 40 | 4.2 | 3.7 | 2.7 | 40 | 200 | 0.5 | 935 |  | 40 | 40 | 0.5 | not defined | 220 | 215 | 9 | not applicable |  | x |  | - |  | CC-CV | not defined | 80% | 1
Battery_171 | ISI-166 | ISI-166 | Kokam |  |  | Pouch | SLPB53460330 | Active | Prismatic | 800 | 80 | not defined | not defined | 70 | 4.2 | 3.7 | 2.7 | 70 | 350 | 0.5 | 1700 |  | 70 | 70 | 0.5 | not defined | 325 | 455 | 5.3 | not applicable |  | x |  | - |  | CC-CV | not defined | 80% | 1
Battery_172 | ISI-167 | ISI-167 | Kokam |  |  | Pouch | SLPB30205130H | Active | Prismatic | 800 | 80 | not defined | not defined | 5 | 4.2 | 3.7 | 2.7 | 25 | 50 | 0.5 | 164 |  | 10 | 10 | 0.5 | not defined | 130 | 206 | 3.1 | not applicable |  | x |  | - |  | CC-CV | not defined | 80% | 1
Battery_173 | ISI-168 | ISI-168 | Kokam |  |  | Pouch | SLPB41205130H | Active | Prismatic | 800 | 80 | not defined | not defined | 7.5 | 4.2 | 3.7 | 2.7 | 37.5 | 75 | 0.5 | 226 |  | 15 | 15 | 0.5 | not defined | 130 | 206 | 4.2 | not applicable |  | x |  | - |  | CC-CV | not defined | 80% | 1
Battery_174 | ISI-169 | ISI-169 | Kokam |  |  | Pouch | SLPB11043140H | Active | Prismatic | 500 | 80 | not defined | not defined | 4.8 | 4.2 | 3.7 | 2.7 | 96 | 192 | 0.5 | 115 |  | 14.4 | 14.4 | 0.5 | not defined | 140 | 42.5 | 11 | not applicable |  | x |  | - |  | CC-CV | not defined | 80% | 1
Battery_175 | ISI-170 | ISI-170 | Kokam |  |  | Pouch | SLPB45205130P | Active | Prismatic | 800 | 80 | not defined | not defined | 7.2 | 4.2 | 3.7 | 2.7 | 14.4 | 144 | 0.5 | 226 |  | 21.6 | 21.6 | 0.5 | not defined | 130 | 206 | 4.5 | not applicable |  | x |  | - |  | CC-CV | not defined | 80% | 1
Battery_176 | ISI-171 | ISI-171 | ENERTECH | Nickel rich | NMC, NCA, NMC/NCA | Pouch | SPB 58253172P4 | Active | Prismatic | 2000 | 80 | 366 | 185 | 25 | 4.2 | 3.7 | 2.7 | 12.5 | 75 | 1 | 500 |  | 125 | 12.5 | 1 | not defined | 253 | 5.8 | 172 | not applicable | 2020 | x |  | - |  | CC-CV | not defined | not defined | 1
Battery_177 | ISI-172 | ISI-172 | Amita Technologies | Nickel rich | NMC | Prismatic | 120155250NH - NH04 | Active | Prismatic | 3000 | 80 | 398 | 199 | 50 | 4.2 | 3.7 | 2.8 | 9 | 180 | 1 | 930 |  | 180 | 9 | 3 | not defined | 251 | 12.5 | 157 | not applicable | 2020 | x |  | 18.06.2020 |  | CC-CV | 0.05 | not defined | 2
Battery_178 | ISI-173 | ISI-173 | BMZ / TerraE | Nickel rich |  | Cylindrical | INR 21700 58 E | Active | Cyl | 800 | 80 | not defined | not defined | 5.7 | 4.2 | 3.6 | 2.75 | 1.14 | 15 | 1 | 75 |  | 5.7 | 1.14 | 0.5 | not defined | not applicable | 70.9 |  | 21.7 | 2022 | x | x | 24.02.2022 |  | CC-CV | 0.02 | not defined | 3
Battery_179 | ISI-174 | ISI-174 | Yinglong | Lithium Titanate | LTO | Cylindrical | LTO 9Ah | Active | Cyl | 16000 | 80 | 170 | 76 | 9 | 2.7 | 2.3 | 1.5 | 1.8 | 90 | 1 | 270 |  | 90 | 1.8 | 1 | not defined | not applicable | 140 |  | 33.2 | 2022 | x |  |  |  | CC-CV | not defined | not defined | 3
Battery_180 | ISI-175 | ISI-175 | Yinglong | Lithium Titanate | LTO | Cylindrical | LTO 40Ah | Active | Cyl | 25000 | 80 | 128 | 76 | 40 | 2.7 | 2.3 | 1.5 | 8 | 240 | 1 | 1210 |  | 240 | 8 | 1 | not defined | not applicable | 161 |  | 66 | 2022 | x |  |  |  | CC-CV | not defined | not defined | 3
Battery_181 | ISI-176 | ISI-176 | Yinglong | Lithium Titanate | LTO | Cylindrical | LTO 45Ah | Active | Cyl | 25000 | 80 | 144 | 80 | 45 | 2.7 | 2.3 | 1.5 | 9 | 225 | 1 | 1270 |  | 225 | 9 | 1 | not defined | not applicable | 161 |  | 66 | 2022 | x |  |  |  | CC-CV | not defined | not defined | 3
Battery_182 | ISI-177 | ISI-177 | Yinglong | Lithium Titanate | LTO | Prismatic | LTO 30Ah | Active | Prismatic | 16000 | 80 | 152 | 67 | 30 | 2.7 | 2.3 | 1.5 | 6 | 180 | 1 | 1030 |  | 180 | 6 | 1 | not defined | not applicable | 173 | 28.5 | 97 | 2022 | x |  |  |  | CC-CV | not defined | not defined | 2
Battery_183 | ISI-178 | ISI-178 | Yinglong | Lithium Titanate | LTO | Prismatic | LTO 33Ah | Active | Prismatic | 16000 | 80 | 142 | 61 | 33 | 2.7 | 2.3 | 1.5 | 6.6 | 198 | 1 | 1245 |  | 198 | 6.6 | 1 | not defined | not applicable | 205 | 21 | 130 | 2022 | x |  |  |  | CC-CV | not defined | not defined | 2
Battery_184 | ISI-179 | ISI-179 | Yinglong | Lithium Titanate | LTO | Pouch | LTO 68Ah | Active | Prismatic | 25000 | 80 | 182 | 81 | 68 | 2.7 | 2.3 | 1.5 | 13.6 | 476 | 1 | 1880 |  | 476 | 13.6 | 1 | not defined | not applicable | 263 | 12.6 | 256 | 2022 | x |  |  |  | CC-CV | not defined | not defined | 1
Battery_185 | ISI-180 | ISI-180 | ELERIX | Lithium Titanate | LTO | Prismatic | EX-T30K | Active | Prismatic | 16000 | 80 | 147 | 68 | 30 | 2.7 | 2.3 | 1.5 | 6 | 180 | 1 | 1030 |  | 180 | 6 | 1 | not defined | not applicable | 173 | 28 | 97 | 2022 | x |  |  |  | CC-CV | not defined | not defined | 2
Battery_186 | ISI-181 | ISI-181 | - | Lithium Titanate | LTO | Pouch | LTO 21Ah | Active | Prismatic | 25000 | 80 | not defined | not defined | 21 | 2.7 | 2.3 | 1.5 | 4.2 | 126 | 1 | 668 |  | 126 | 4.2 | 1 | not defined | not applicable | 295 | 10.5 | 120 | 2022 |  | x |  |  | CC-CV | not defined | not defined | 1
Battery_187 | ISI-182 | ISI-182 | - | Nickel rich |  | Pouch | E78 | Active | Prismatic | 2000 | 80 | not defined | not defined | 78 | 4.2 | 3.6 | 2.5 | 15.6 | 234 | 0.33 | 1110 |  | 78 | 39 | 0.33 | not defined | 510 | 8 | 98 | not applicable | 2022 |  | x | 2022 | @25°C Room | CC-CV | not defined | not defined | 1
Battery_188 | ISI-183 | ISI-183 | EVE Energy | Nickel rich | NMC | Pouch | D11 | Active | Prismatic | 3000 | 80 | not defined | 210 | 43 | 4.2 | 3.63 | 2.7 | 8.6 | 137.6 | not defined | 743 |  | 43 | 8.6 | not defined | not defined | 188 | 10.8 | 174 | not applicable | 2022 |  | x |  |  | CC-CV | not defined | not defined | 1
Battery_189 | ISI-184 | ISI-184 | EVE Energy | Nickel rich | NMC | Pouch | D12 | Active | Prismatic | 3000 | 80 | not defined | 200 | 30 | 4.2 | 3.68 | 2.7 | 6 | 90 | not defined | 552 |  | 30 | 6 | not defined | not defined | 227 | 7.2 | 165 | not applicable | 2022 |  | x |  |  | CC-CV | not defined | not defined | 1
Battery_190 | ISI-185 | ISI-185 | EVE Energy | Nickel rich | NMC | Pouch | D13 | Active | Prismatic | 3000 | 80 | not defined | 235 | 51 | 4.2 | 3.7 | 2.7 | 10.2 | 102 | not defined | 800 |  | 51 | 10.2 | not defined | not defined | 227 | 10.5 | 165 | not applicable | 2022 |  | x |  |  | CC-CV | not defined | not defined | 1
Battery_191 | ISI-186 | ISI-186 | EVE Energy | Nickel rich | NMC | Pouch | D21 | Active | Prismatic | 3000 | 80 | not defined | 260 | 52 | 4.2 | 3.7 | 2.7 | 10.4 | 104 | not defined | 740 |  | 52 | 10.4 | not defined | not defined | 305 | 11.5 | 102 | not applicable | 2022 |  | x |  |  | CC-CV | not defined | not defined | 1
Battery_192 | ISI-187 | ISI-187 | EVE Energy | Nickel rich | NMC | Prismatic | INP42P | Active | Prismatic | 2000 | 80 | not defined | not defined | 42 | 4.2 | 3.65 | 2.7 | 8.4 | 84 | 1 | 740 |  | 42 | 8.4 | 1 | not defined | 148 | 27 | 97 | not applicable | 2022 |  | x |  |  | CC-CV | not defined | not defined | 2
Battery_193 | ISI-188 | ISI-188 | EVE Energy | Nickel rich | NMC | Prismatic | INP50E | Active | Prismatic | 2000 | 80 | not defined | not defined | 50 | 4.2 | 3.65 | 2.7 | 10 | 100 | 1 | 880 |  | 50 | 10 | 1 | not defined | 148 | 27 | 97 | not applicable | 2022 |  | x |  |  | CC-CV | not defined | not defined | 2
Battery_194 | ISI-189 | ISI-189 | EVE Energy | Nickel rich | NMC | Prismatic | INP60E | Active | Prismatic | 2000 | 80 | not defined | not defined | 60 | 4.2 | 3.65 | 2.7 | 12 | 120 | 1 | 870 |  | 60 | 12 | 1 | not defined | 148 | 27 | 97 | not applicable | 2022 |  | x |  |  | CC-CV | not defined | not defined | 2
Battery_195 | ISI-190 | ISI-190 | EVE Energy | Nickel rich | NMC | Prismatic | INP72P | Active | Prismatic | 2000 | 80 | not defined | not defined | 72 | 4.2 | 3.65 | 2.7 | 14.4 | 144 | 1 | 1300 |  | 72 | 14.4 | 1 | not defined | 148 | 39 | 97 | not applicable | 2022 |  | x |  |  | CC-CV | not defined | not defined | 2
Battery_196 | ISI-191 | ISI-191 | EVE Energy | Nickel rich | NMC | Prismatic | INP80E | Active | Prismatic | 2000 | 80 | not defined | not defined | 80 | 4.2 | 3.65 | 2.7 | 16 | 160 | 1 | 1320 |  | 80 | 16 | 1 | not defined | 148 | 39 | 97 | not applicable | 2022 |  | x |  |  | CC-CV | not defined | not defined | 2
Battery_197 | ISI-192 | ISI-192 | EVE Energy | Lithium Iron Phosphate | LFP | Prismatic | LF50 | Active | Prismatic | 3500 | 80 | not defined | not defined | 50 | 3.65 | 3.2 | 2 | 10 | 50 | 1 | 1380 |  | 50 | 10 | 1 | not defined | 185 | 30 | 135 | not applicable | 2022 |  | x |  |  | CC-CV | not defined | not defined | 2
Battery_198 | ISI-193 | ISI-193 | EVE Energy | Lithium Iron Phosphate | LFP | Prismatic | LF56K | Active | Prismatic | 3500 | 80 | not defined | not defined | 56 | 3.65 | 3.2 | 2 | 11.2 | 56 | 1 | 1450 |  | 56 | 11.2 | 1 | not defined | 185 | 30 | 135 | not applicable | 2022 |  | x |  |  | CC-CV | not defined | not defined | 2
Battery_199 | ISI-194 | ISI-194 | EVE Energy | Lithium Iron Phosphate | LFP | Prismatic | LF75 | Active | Prismatic | 3500 | 80 | not defined | not defined | 75 | 3.65 | 3.2 | 2 | 15 | 75 | 1 | 1880 |  | 75 | 15 | 1 | not defined | 200 | 36 | 130 | not applicable | 2022 |  | x |  |  | CC-CV | not defined | not defined | 2
Battery_200 | SDL-01248 | SDL-01248 | Saft | Nickel rich | NMC, NCA, NMC/NCA | Cylindrical | VL 34570 | Active | Cyl | 500 | 70 | 380 | 160 | 5.4 | 4.2 | 3.7 | 2.5 | 1.1 | 11 | not defined | 125 | 52.8197 | 5.4 | 1.1 | not defined | not defined | not applicable | 59.43 |  | 34.2 | 2007 | x |  | 07.2019 |  | CC-CV | not defined | 100% | 3
Battery_201 | SDL-02926 | SDL-02926 | Kokam | Nickel rich | NMC | Pouch | SLPB50106100 | Active | Prismatic | 800 | 80 | not defined | not defined | 5 | 4.2 | 3.7 | 2.7 | 2.5 | 10 | 1 | 115 | 53 | 5 | 1 | 1 | not defined | 106 | 5 | 100 | not applicable |  | x |  | - |  | CC-CV | not defined | 80% | 1
Battery_202 | SDL-02927 | SDL-02927 | Kokam | Nickel rich | NMC | Pouch | SLPB75106100 | Active | Prismatic | 800 | 80 | not defined | 173 | 7.5 | 4.2 | 3.7 | 2.7 | 3.75 | 15 | 1 | 155 | 79.5 | 7.5 | 1.5 | 1 | not defined | 106 | 7.5 | 100 | not applicable |  | x |  | - |  | CC-CV | not defined | 80% | 1
Battery_203 | SDL-02928 | SDL-02928 | Kokam | Nickel rich | NMC | Pouch | SLPB75106205 | Active | Prismatic | 800 | 80 | not defined | 174 | 16 | 4.2 | 3.7 | 2.7 | 8 | 16 | 1 | 330 | 162.975 | 16 | 3.2 | 1 | not defined | 205 | 7.5 | 106 | not applicable |  | x |  | - |  | CC-CV | not defined | 80% | 1
Battery_204 | SDL-02929 | SDL-02929 | Kokam | Nickel rich | NMC | Pouch | SLPB60216216 | Active | Prismatic | 800 | 80 | not defined | 154 | 25 | 4.2 | 3.7 | 2.7 | 12.5 | 25 | 0.5 | 620 | 307.45 | 25 | 5 | 0.5 | not defined | 220 | 6.5 | 215 | not applicable |  | x |  | - |  | CC-CV | not defined | 80% | 1
Battery_205 | SDL-02933 | SDL-02933 | Kokam | Nickel rich | NMC | Pouch | SLPB70460330 | Active | Prismatic | 800 | 80 | not defined | 179 | 100 | 4.2 | 3.7 | 2.7 | 50 | 100 | 0.5 | 2320 | 1064.7 | 100 | 20 | 0.5 | not defined | 455 | 7.2 | 325 | not applicable |  | x |  | - |  | CC-CV | not defined | 80% | 1
Battery_206 | SDL-02945 | SDL-02945 | Kokam | Nickel rich | NMC | Pouch | SLPB55205130H | Active | Prismatic | 800 | 80 | not defined | 145 | 11 | 4.2 | 3.7 | 2.7 | 5.5 | 55 | 0.5 | 292 | 149.968 | 22 | 2.2 | 0.5 | not defined | 206 | 5.6 | 130 | not applicable |  | x |  | - |  | CC-CV | not defined | 80% | 1
Battery_207 | SDL-02946 | SDL-02946 | Kokam | Nickel rich | NMC | Pouch | SLPB78216216H | Active | Prismatic | 800 | 80 | not defined | 158 | 31 | 4.2 | 3.7 | 2.7 | 15.5 | 155 | 0.5 | 860 | 397.32 | 62 | 6.2 | 0.5 | not defined | 220 | 8.4 | 215 | not applicable |  | x |  | - |  | CC-CV | not defined | 80% | 1
Battery_208 | SDL-02948 | SDL-02948 | Kokam | Nickel rich | NMC | Pouch | SLPB60460330H | Active | Prismatic | 800 | 80 | not defined | 149 | 70 | 4.2 | 3.7 | 2.7 | 35 | 350 | 0.5 | 1950 | 857.675 | 140 | 14 | 0.5 | not defined | 455 | 5.8 | 325 | not applicable |  | x |  | - |  | CC-CV | not defined | 80% | 1
Battery_209 | SDL-02949 | SDL-02949 | Kokam | Nickel rich | NMC | Pouch | SLPB80460330H | Active | Prismatic | 800 | 80 | not defined | 155 | 100 | 4.2 | 3.7 | 2.7 | 50 | 500 | 0.5 | 2700 | 1197.7875 | 200 | 20 | 0.5 | not defined | 455 | 8.1 | 325 | not applicable |  | x |  | - |  | CC-CV | not defined | 80% | 1
Battery_210 | SDL-02950 | SDL-02950 | Kokam | Nickel rich | NMC | Pouch | SPLB160460330H | Active | Prismatic | 800 | 80 | not defined | 162 | 200 | 4.2 | 3.7 | 2.7 | 100 | 400 | 0.5 | 5260 | 2513.875 | 200 | 40 | 0.5 | not defined | 455 | 17 | 325 | not applicable |  | x |  | - |  | CC-CV | not defined | 80% | 1
Battery_211 | SDL-03609 | SDL-03609 | HYB Battery Co |  |  | Prismatic | IMP206990S | Active | Prismatic | 400 | 80 | not defined | not defined | 9 | 4.2 | 3.7 | 3 | 3 | 27 | 0.33 | 310 | 144.9 | 4.5 | 1.8 | 0.33 | not defined | 103 | 20 | 69 | not applicable |  | x |  | File No: QP–09–E302 |  | CC-CV | 0.02 | 80% | 2
Battery_212 | SDL-03617 | SDL-03617 | HYB Battery Co |  |  | Prismatic | IMP50110140S | Active | Prismatic | 400 | 80 | not defined | not defined | 60 | 4.2 | 3.6 | 3 | 12 | 30 | 0.33 | 1850 | 852.5 | 30 | 12 | 0.33 | not defined | 155 | 50.5 | 110 | not applicable |  | x |  | - |  | CC-CV | 0.01 | 80% | 2
Battery_213 | SDL-05872 | SDL-05872 | Advanced Electronics Energy |  |  | Pouch | AE8867220PMHRE | Active | Prismatic | 300 | 80 | not defined | not defined | 10.5 | 4.2 | 3.7 | 2.75 | 1.94 | 19.4 | 0.5 | 258 | 129.712 | 9.7 | 4.85 | 0.5 | not defined | 220 | 8.8 | 67 | not applicable | 2006 | x |  |  |  | CC-CV | 0.02 | 90% | 1
Battery_214 | SDL-06597 | SDL-06597 | Yoku Energy (Shenzhen) Co |  |  | Pouch | 656096 | Active | Prismatic | 300 | 75 | not defined | not defined | 3.6 | 4.2 | 3.7 | 2.75 | 0.72 | 3.6 | 0.2 | 74 | 37.44 | 1.8 | 0.72 | 0.2 | not defined | 96 | 6.5 | 60 | not applicable | 2011 | x |  | 19.01.2011 |  | CC-CV | 0.05 | 90% | 1
Battery_215 | SDL-06638 | SDL-06638 | Yoku Energy (Shenzhen) Co |  |  | Pouch | 6567100 | Active | Prismatic | 300 | 75 | not defined | not defined | 4 | 4.2 | 3.7 | 2.75 | 0.75 | 4 | 0.2 | 82 | 43.55 | 4 | 0.75 | 0.2 | not defined | 101 | 6.7 | 67.5 | not applicable | 2011 | x |  | 19.01.2011 |  | CC-CV | 0.05 | not defined | 1
Battery_216 | SDL-06646 | SDL-06646 | Yoku Energy (Shenzhen) Co |  |  | Pouch | 7545135 | Active | Prismatic | 300 | 80 | not defined | not defined | 4.2 | 4.2 | 3.7 | 2.75 | 0.84 | 4.2 | 0.2 | 78 | 45.5625 | 4.2 | 0.84 | 0.2 | not defined | 135 | 7.5 | 45 | not applicable | 2008 | x |  | 25.10.2008 |  | CC-CV | 0.05 | not defined | 1
Battery_217 | SDL-07234 | SDL-07234 | ATL - Amperex Technology |  |  | Pouch | 8235138 | Active | Prismatic | 500 | 80 | not defined | not defined | 3.8 | 4.2 | 3.7 | 3 | 0.76 | 3.8 | 0.2 | 85 | 41.055 | 3.8 | 1.9 | 0.2 | not defined | 138 | 8.5 | 35 | not applicable | 2008 |  | x | 11.12.2008 |  | CC-CV | not defined | not defined | 1
Battery_218 | SDL-07236 | SDL-07236 | ATL - Amperex Technology |  |  | Pouch | 8045135 | Active | Prismatic | 500 | 80 | not defined | not defined | 4.4 | 4.2 | 3.7 | 3 | 0.88 | 4.4 | 0.2 | 95 | 48.6 | 4.4 | 2.2 | 0.2 | not defined | 135 | 8 | 45 | not applicable | 2008 |  | x | 11.12.2008 |  | CC-CV | not defined | not defined | 1
Battery_219 | SDL-07237 | SDL-07237 | ATL - Amperex Technology |  |  | Pouch | 8845135 | Active | Prismatic | 500 | 80 | not defined | not defined | 4.75 | 4.2 | 3.7 | 3 | 0.95 | 4.75 | 0.2 | 105 | 54.675 | 4.75 | 2.375 | 0.2 | not defined | 135 | 9 | 45 | not applicable | 2008 |  | x | 11.12.2008 |  | CC-CV | not defined | not defined | 1
Battery_220 | SDL-07238 | SDL-07238 | ATL - Amperex Technology |  |  | Pouch | 5048168 | Active | Prismatic | 300 | 80 | not defined | not defined | 3.8 | 4.2 | 3.7 | 3 | 0.76 | 3.8 | 0.2 | 85 | 41.405 | 3.8 | 1.9 | 0.2 | not defined | 169 | 5 | 49 | not applicable | 2008 |  | x | 16.12.2008 |  | CC-CV | not defined | not defined | 1
Battery_221 | SDL-07239 | SDL-07239 | ATL - Amperex Technology |  |  | Pouch | 6048168 | Active | Prismatic | 300 | 80 | not defined | not defined | 4.2 | 4.2 | 3.7 | 3 | 0.84 | 4.2 | 0.2 | 100 | 49.686 | 4.2 | 2.1 | 0.2 | not defined | 169 | 6 | 49 | not applicable | 2008 |  | x | 16.12.2008 |  | CC-CV | not defined | not defined | 1
Battery_222 | SDL-07240 | SDL-07240 | ATL - Amperex Technology |  |  | Pouch | 7048168 | Active | Prismatic | 300 | 80 | not defined | not defined | 5.5 | 4.2 | 3.7 | 3 | 1.1 | 5.5 | 0.2 | 113 | 62.9356 | 5.5 | 2.75 | 0.2 | not defined | 169 | 7.6 | 49 | not applicable | 2008 |  | x | 16.12.2008 |  | CC-CV | not defined | not defined | 1
Battery_223 | SDL-09564 | SDL-09564 | Saft | Nickel rich | NMC, NCA, NMC/NCA | Cylindrical | VL 12 V | Active | Cyl | 2000 | 80 | 175 | 74 | 12 | 4.1 | 3.6 | 2.75 | 12 | 1500 | not defined | 640 | 270 | 180 | 12 | not defined | not defined | not applicable | 173 |  | 47 | 2007 | x |  | 02.2007 |  | CC-CV | 0.01 | 100% | 3
Battery_224 | SDL-09565 | SDL-09565 | Saft | Nickel rich | NMC, NCA, NMC/NCA | Cylindrical | VL 34480 | Active | Cyl | 500 | 70 | 380 | 160 | 4.4 | 4.2 | 3.7 | 2.5 | 0.9 | 8.8 | not defined | 103 | 45.8282 | 4.4 | 1.1 | not defined | not defined | not applicable | 50.8 |  | 33.9 | 2007 | x |  | 11.2007 |  | CC-CV | not defined | 100% | 3
Battery_225 | SDL-09566 | SDL-09566 | Saft | Nickel rich | NMC, NCA, NMC/NCA | Cylindrical | VL 37570 | Active | Cyl | 500 | 70 | 385 | 175 | 7 | 4.2 | 3.7 | 2.5 | 1.4 | 14 | not defined | 149 | 65.3326 | 7 | 1.4 | not defined | not defined | not applicable | 59.5 |  | 37.4 | 2007 | x |  | 11.2007 |  | CC-CV | not defined | 100% | 3
Battery_226 | SDL-12690 | SDL-12690 | General Electronics Battery Co |  |  | Cylindrical | GEB32650 | Active | Cyl | 600 | 80 | not defined | not defined | 6 | 4.2 | 3.7 | 2.75 | 3 | 6 | 0.2 | 140 | 52.2496 | 3 | 1.2 | 0.2 | not defined | not applicable | 66.5 |  | 32.5 | 2018 | x |  | 06.03.2019 |  | CC-CV | not defined | 100% | 3
Battery_227 | SDL-12800 | SDL-12800 | Saft | Nickel rich | NMC, NCA, NMC/NCA | Cylindrical | VL 4V | Active | Cyl | 2000 | 80 | 100 | 50 | 4.4 | 4.1 | 3.6 | 2.5 | 4.4 | 500 | 1 | 320 | 161.0466 | 66 | 4.4 | 1 | not defined | not applicable | 175.4 |  | 34.2 | 2007 | x |  | 04.2007 |  | CC-CV | 0.01 | 100% | 3
Battery_228 | SDL-12801 | SDL-12801 | Saft | Nickel rich | NMC, NCA, NMC/NCA | Cylindrical | VL 6A | Active | Cyl | 5000 | 80 | not defined | not defined | 6 | 4.1 | 3.65 | 2 | 12 | 750 | not defined | 340 | 158.6681 | 90 | 6 | not defined | not defined | not applicable | 165 |  | 35 | 2007 | x |  | 09.2007 |  | CC-CV | 0.01 | 100% | 3
Battery_229 | SDL-12802 | SDL-12802 | Saft | Nickel rich | NMC, NCA, NMC/NCA | Cylindrical | VL 8V | Active | Cyl | 2000 | 80 | 122 | 65 | 8.5 | 4.1 | 3.6 | 2.5 | 8.5 | 1000 | not defined | 470 | 252.0227 | 127.5 | 8.5 | not defined | not defined | not applicable | 182 |  | 42 | 2007 | x |  | 04.2007 |  | CC-CV | 0.01 | 100% | 3
Battery_230 | SDL-14721 | SDL-14721 | E-One Moli Energy (Canada) Limited |  |  | Cylindrical | IBR-26700A | Active | Cyl | 500 | 80 | 335 | 135 | 3.5 | 4.2 | 3.75 | 2.5 | 0.7 | 15 | 2.9 | 95 | 38.298 | 3.7 | 0.7 | 2.9 | not defined | not applicable | 70 |  | 26.4 | 2006 | x |  | 09.2006 |  | CC-CV | not defined | not defined | 3
Battery_231 | SDL-14857 | SDL-14857 | Saft | Nickel rich | NMC, NCA, NMC/NCA | Cylindrical | VL 32600-125 | Active | Cyl | 200 | 70 | not defined | not defined | 4.5 | 4.1 | 3.6 | 2.5 | 0.9 | 2.3 | 0.2 | 139 | 55.5009 | 2 | 0.9 | 0.2 | not defined | not applicable | 61.85 |  | 32.05 | 2010 | x |  | 01.2010 |  | CC-CV | not defined | 100% | 3
Battery_232 | SDL-14876 | SDL-14876 | Saft | Nickel rich | NMC, NCA, NMC/NCA | Cylindrical | VL 34P | Active | Cyl | 2000 | 80 | 280 | 120 | 33 | 4.1 | 3.6 | 2.5 | 33 | 500 | 0.5 | 940 | 410 | 16.5 | 16.25 | 0.5 | not defined | not applicable | 195 |  | 54 | 2007 | x |  | 06.2007 |  | CC-CV | not defined | 100% | 3
Battery_233 | SDL-14955 | SDL-14955 | Wuhan Lisun Power Corp. Ltd |  |  | Prismatic | IMP225054S | Active | Prismatic | 400 | 80 | not defined | not defined | 3.5 | 4.2 | 3.7 | 2.75 | 0.7 | 3.5 | 1 | 155 | 67.116 | 1 | 0.7 | 1 | not defined | 56 | 23.5 | 51 | not applicable | 2006 | x |  | File No.:Q/LX.S.E.04.022-2006 |  | CC-CV | 0.02 | not defined | 2
Battery_234 | SDL-14956 | SDL-14956 | Wuhan Lisun Power Corp. Ltd |  |  | Prismatic | IMP225058S | Active | Prismatic | 500 | 80 | not defined | not defined | 4 | 4.2 | 3.7 | 2.75 | 0.8 | 4 | 1 | 160 | 71.91 | 1 | 0.8 | 1 | not defined | 60 | 23.5 | 51 | not applicable | 2006 | x |  | File No.:Q/LX.S.E.04.021-2006 |  | CC-CV | 0.02 | not defined | 2
Battery_235 | SDL-14957 | SDL-14957 | Wuhan Lisun Power Corp. Ltd |  |  | Prismatic | ICP174167S | Active | Prismatic | 500 | 80 | not defined | not defined | 4 | 4.2 | 3.7 | 2.75 | 0.8 | 1 | 1 | 130 | 53.613 | 1 | 0.8 | 1 | not defined | 69 | 18.5 | 42 | not applicable | 2006 | x |  | File No.:Q/LX.S.E.04.002-2006 |  | CC-CV | 0.02 | not defined | 2
Battery_236 | SDL-14958 | SDL-14958 | Wuhan Lisun Power Corp. Ltd |  |  | Prismatic | ICP254145S | Active | Prismatic | 500 | 80 | not defined | not defined | 4 | 4.2 | 3.7 | 2.75 | 0.8 | 2 | 1 | 115 | 52.311 | 1 | 0.8 | 1 | not defined | 47 | 25.5 | 41.5 | not applicable | 2006 | x |  | File No.:Q/LX.S.E.04.024-2006 |  | CC-CV | 0.02 | not defined | 2
Battery_237 | SDL-14959 | SDL-14959 | Wuhan Lisun Power Corp. Ltd |  |  | Prismatic | ICP225054S | Active | Prismatic | 500 | 80 | not defined | not defined | 5 | 4.2 | 3.7 | 2.75 | 1 | 1 | 1 | 155 | 67.116 | 1 | 1 | 1 | not defined | 56 | 23.5 | 51 | not applicable | 2006 | x |  |  |  | CC-CV | 0.02 | not defined | 2
Battery_238 | SDL-14960 | SDL-14960 | Wuhan Lisun Power Corp. Ltd |  |  | Prismatic | IMP225069S | Active | Prismatic | 500 | 80 | not defined | not defined | 5 | 4.2 | 3.7 | 2.75 | 1 | 1 | 1 | 195 | 85.0935 | 1 | 1 | 1 | not defined | 71 | 23.5 | 51 | not applicable | 2006 | x |  | File No.:Q/LX.S.E.04.008-2006 |  | CC-CV | 0.02 | not defined | 2
Battery_239 | SDL-14961 | SDL-14961 | Wuhan Lisun Power Corp. Ltd |  |  | Prismatic | ICP226769S | Active | Prismatic | 500 | 80 | not defined | not defined | 6.5 | 4.2 | 3.7 | 2.75 | 1.3 | 3 | 1 | 235 | 113.458 | 1 | 1.3 | 1 | not defined | 71 | 23.5 | 68 | not applicable | 2006 | x |  |  |  | CC-CV | 0.02 | not defined | 2
Battery_240 | SDL-14962 | SDL-14962 | Wuhan Lisun Power Corp. Ltd |  |  | Prismatic | ICP225069S | Active | Prismatic | 500 | 80 | not defined | not defined | 7 | 4.2 | 3.7 | 2.75 | 1.4 | 1.4 | 1 | 195 | 85.0935 | 1.4 | 1.4 | 1 | not defined | 71 | 23.5 | 51 | not applicable | 2006 | x |  | File No.:Q/LX.S.E.04.006-2006 |  | CC-CV | 0.02 | not defined | 2
Battery_241 | SDL-14963 | SDL-14963 | Wuhan Lisun Power Corp. Ltd |  |  | Prismatic | ICP226754M | Active | Prismatic | 500 | 80 | not defined | not defined | 7 | 4.2 | 3.7 | 2.75 | 7 | 7 | 1 | 210 | 110.262 | 7 | 7 | 1 | not defined | 69 | 23.5 | 68 | not applicable | 2006 | x |  | File No.:Q/LX.S.E.04.016-2006 |  | CC-CV | 0.02 | not defined | 2
Battery_242 | SDL-14964 | SDL-14964 | Wuhan Lisun Power Corp. Ltd |  |  | Prismatic | ICP226769S | Active | Prismatic | 500 | 80 | not defined | not defined | 9 | 4.2 | 3.7 | 2.75 | 1.8 | 1.8 | 1 | 235 | 113.458 | 1.8 | 1.8 | 1 | not defined | 71 | 23.5 | 68 | not applicable | 2006 | x |  | File No.:Q/LX.S.E.04.010-2006 |  | CC-CV | 0.02 | not defined | 2
Battery_243 | SDL-14965 | SDL-14965 | Wuhan Lisun Power Corp. Ltd |  |  | Prismatic | ICP257054M | Active | Prismatic | 500 | 80 | not defined | not defined | 9 | 4.2 | 3.7 | 2.75 | 9 | 9 | 1 | 250 | 129.8235 | 9 | 9 | 1 | not defined | 71 | 26.5 | 69 | not applicable | 2006 | x |  | File No.:Q/LX.S.E.04.018-2006 |  | CC-CV | 0.02 | not defined | 2
Battery_244 | SDL-16572 | SDL-16572 | Saft | Nickel rich | NMC, NCA, NMC/NCA | Cylindrical | VL 52E | Active | Cyl | 500 | 80 | 392 | 178 | 52 | 4.1 | 3.6 | 2.75 | 10.4 | 52 | 1 | 1000 | 476.1245 | 52 | 5.2 | 1 | not defined | not applicable | 208 |  | 54 |  | x |  |  |  | CC-CV | 0.01 | 100% | 3
Battery_245 | SDL-16776 | SDL-16776 | Kayo battery co., ltd | Lithium Iron Phosphate | LFP | Cylindrical | KFL 32650-10P | Active | Cyl | 2000 | 80 | not defined | not defined | 3.8 | 3.65 | 3.2 | 2.5 | 0.76 | 38 | 0.5 | 120 | 53.8952 | 3.8 | 1.52 | 0.5 | not defined | not applicable | 65 |  | 32.5 | 2008 | x |  |  |  | CC-CV | not defined | not defined | 3
Battery_246 | SDL-16777 | SDL-16777 | Kayo battery co., ltd | Lithium Iron Phosphate | LFP | Cylindrical | KFL 32650 | Active | Cyl | 2000 | 80 | not defined | not defined | 4 | 3.65 | 3.2 | 2.5 | 0.8 | 12 | 0.5 | 125 | 53.8952 | 4 | 1.6 | 0.5 | not defined | not applicable | 65 |  | 32.5 | 2008 | x |  |  |  | CC-CV |  |  | 3
Battery_247 | SDL-16819 | SDL-16819 | GS Yuasa Technology | Lithium Cobalt Oxide | LCO | Prismatic | LVP10 | Active | Prismatic | 500 | 80 | 195 | 87 | 11.5 | 4.2 | 3.7 | 3 | 1.15 | 57.5 | not defined | 490 | 218.4 | 11.5 | 2.3 | not defined | not defined | 130 | 21 | 80 | not applicable |  | x |  | - |  | CC-CV |  |  | 2
Battery_248 | SDL-16835a | SDL-16835 | EAS Batteries | Nickel rich | NCA | Cylindrical | HP-601300 NCA | Active | Cyl | 1000 | 80 | 264 | 99 | 27 | 4.2 | 3.6 | 2.7 | 54 | 270 | 0.5 | 980 | 449.334 | 162 | 27 | 0.5 | not defined | not applicable | 159 |  | 60 | 2009 | x |  | 06.2009 |  | CC-CV | 0.01 | 100% | 3
Battery_249 | SDL-16835b | SDL-16835 | EAS Batteries | Nickel rich | NCA | Cylindrical | HP-601300 NCA | Active | Cyl | 2000 | 60 | 264 | 99 | 27 | 4.2 | 3.6 | 2.7 | 54 | 270 | 0.5 | 980 | 449.334 | 162 | 27 | 0.5 | not defined | not applicable | 159 |  | 60 | 2009 | x |  | 06.2009 |  | CC-CV | 0.01 | 100% | 3
Battery_250 | SDL-18448 | SDL-18448 | Saft | Nickel rich | NMC, NCA, NMC/NCA | Prismatic | MP174565 | Active | Prismatic | 600 | 70 | 423 | 175 | 4.8 | 4.2 | 3.75 | 2.5 | 1 | 10 | 0.5 | 103 | 42.5 | 5 | 1 | 1 | not defined | 70 | 18.1 | 45.5 | not applicable | 2009 | x |  | 09.2009 |  | CC-CV | not defined | 100% | 2
Battery_251 | SDL-18449 | SDL-18449 | Saft | Nickel rich | NMC, NCA, NMC/NCA | Prismatic | MP174865 IS | Active | Prismatic | 850 | 70 | 335 | 140 | 4.8 | 4.1 | 3.65 | 2.5 | 1.1 | 10 | 0.5 | 124 | 52 | 5 | 0.58 | 0.5 | not defined | 65 | 19 | 48 | not applicable | 2007 | x |  | 11.2007 |  | CC-CV | not defined | 100% | 2
Battery_252 | SDL-18452 | SDL-18452 | Saft | Nickel rich | NMC, NCA, NMC/NCA | Cylindrical | VL 48E | Active | Cyl | 500 | 80 | 300 | 150 | 48 | 4.1 | 3.6 | 2.5 | 4.8 | 100 | not defined | 1150 | 572.265 | 48 | 4.8 | not defined | not defined | not applicable | 245 |  | 54 | 2007 | x |  | 09.2007 |  | CC-CV | not defined | 100% | 3
Battery_253 | SDL-18653 | SDL-18653 | Saft | Lithium Iron Phosphate | LFP | Cylindrical | VL 10VFE | Active | Cyl | 600 | 80 | 128 | 54 | 10 | 3.65 | 3.3 | 2.5 | 10 | 1500 | not defined | 600 | 270 | 10 | 1 | not defined | not defined | not applicable | 173 |  | 47 | 2007 | x |  | 02.2007 |  | CC-CV | not defined | not defined | 3
Battery_254 | SDL-18654 | SDL-18654 | Saft | Lithium Iron Phosphate | LFP | Cylindrical | VL 25PFE | Active | Cyl | 2500 | 75 | 189 | 89 | 25 | 3.65 | 3.3 | 2.5 | 25 | 500 | 0.5 | 940 | 451.3401 | 12.5 | 5 | 0.5 | not defined | not applicable | 195 |  | 54 | 2007 | x |  | 08.2007 |  | CC-CV | not defined | not defined | 3
Battery_255 | SDL-20110 | SDL-20110 | Eemb Co | Lithium Cobalt Oxide | ambigious - LCO | Pouch | LP6545135 | Active | Prismatic | 500 | 80 | not defined | not defined | 3.8 | 4.2 | 3.7 | 2.7 | 0.76 | 7.6 | 0.5 | 82 | 39.4875 | 1.75 | 0.76 | 0.5 | not defined | 135 | 6.5 | 45 | not applicable |  | x |  | - |  | CC-CV | not defined | not defined | 1
Battery_256 | SDL-20112a | SDL-20112 | Eemb Co | Lithium Cobalt Oxide | ambigious - LCO | Pouch | LP8545135-PCM-LD | Active | Prismatic | 500 | 80 | not defined | not defined | 5.6 | 4.2 | 3.7 | 2.7 | 1.12 | 11.2 | 0.5 | 105 | 51.6375 | 5.6 | 1.12 | 0.5 | not defined | 135 | 8.5 | 45 | not applicable | 2015 | x |  | 14.10.2015 |  | CC-CV | not defined | not defined | 1
Battery_257 | SDL-20112b | SDL-20112 | Eemb Co | Lithium Cobalt Oxide | ambigious - LCO | Pouch | LP8545135-PCM-LD | Active | Prismatic | 800 | 80 | not defined | not defined | 5.6 | 4.2 | 3.7 | 2.7 | 1.12 | 11.2 | 0.2 | 105 | 51.6375 | 5.6 | 1.12 | 0.2 | not defined | 135 | 8.5 | 45 | not applicable | 2015 | x |  | 14.10.2015 |  | CC-CV | not defined | not defined | 1
Battery_258 | SDL-20131a | SDL-20131 | Eemb Co | Lithium Cobalt Oxide | ambigious - LCO | Pouch | LP6548166 | Active | Prismatic | 500 | 80 | not defined | not defined | 5.6 | 4.2 | 3.7 | 2.7 | 1.12 | 11.2 | 0.5 | 112 | 51.792 | 5.6 | 1.12 | 0.5 | not defined | 166 | 6.5 | 48 | not applicable | 2018 | x |  | 03.11.2020 |  | CC-CV | not defined | not defined | 1
Battery_259 | SDL-20131b | SDL-20131 | Eemb Co | Lithium Cobalt Oxide | ambigious - LCO | Pouch | LP6548166 | Active | Prismatic | 800 | 80 | not defined | not defined | 5.6 | 4.2 | 3.7 | 2.7 | 1.12 | 11.2 | 0.2 | 112 | 51.792 | 5.6 | 1.12 | 0.2 | not defined | 166 | 6.5 | 48 | not applicable | 2018 | x |  | 03.11.2020 |  | CC-CV | not defined | not defined | 1
Battery_260 | SDL-20132a | SDL-20132 | Eemb Co | Lithium Cobalt Oxide | ambigious - LCO | Pouch | LP6848166 | Active | Prismatic | 500 | 80 | not defined | not defined | 5.2 | 4.2 | 3.7 | 2.7 | 1.04 | 10.4 | 0.5 | 110 | 54.1824 | 5.2 | 1.04 | 0.5 | not defined | 166 | 6.8 | 48 | not applicable | 2017 | x |  | 03.11.2020 |  | CC-CV | not defined | not defined | 1
Battery_261 | SDL-20132b | SDL-20132 | Eemb Co | Lithium Cobalt Oxide | ambigious - LCO | Pouch | LP6848166 | Active | Prismatic | 800 | 80 | not defined | not defined | 5.2 | 4.2 | 3.7 | 2.7 | 1.04 | 10.4 | 0.2 | 110 | 54.1824 | 5.2 | 1.04 | 0.2 | not defined | 166 | 6.8 | 48 | not applicable | 2017 | x |  | 03.11.2020 |  | CC-CV | not defined | not defined | 1
Battery_262 | SDL-20133a | SDL-20133 | Eemb Co | Lithium Cobalt Oxide | ambigious - LCO | Pouch | LP7548166 | Active | Prismatic | 500 | 80 | not defined | not defined | 6.2 | 4.2 | 3.7 | 2.7 | 1.24 | 12.4 | 0.5 | 124.5 | 59.76 | 6.2 | 1.24 | 0.5 | not defined | 166 | 7.5 | 48 | not applicable | 2017 | x |  | 28.07.2017 |  | CC-CV | not defined | not defined | 1
Battery_263 | SDL-20133b | SDL-20133 | Eemb Co | Lithium Cobalt Oxide | ambigious - LCO | Pouch | LP7548166 | Active | Prismatic | 800 | 80 | not defined | not defined | 6.2 | 4.2 | 3.7 | 2.7 | 1.24 | 12.4 | 0.2 | 124.5 | 59.76 | 6.2 | 1.24 | 0.2 | not defined | 166 | 7.5 | 48 | not applicable | 2017 | x |  | 28.07.2017 |  | CC-CV | not defined | not defined | 1
Battery_264 | SDL-20149a | SDL-20149 | Eemb Co | Lithium Cobalt Oxide | ambigious - LCO | Pouch | LP855085-PCM-NTC-LD | Active | Prismatic | 500 | 80 | not defined | not defined | 3.9 | 4.2 | 3.7 | 2.7 | 0.78 | 7.8 | 0.5 | 78 | 36.125 | 3.9 | 0.78 | 0.5 | not defined | 85 | 8.5 | 50 | not applicable | 2015 | x |  |  |  | CC-CV | not defined | not defined | 1
Battery_265 | SDL-20149b | SDL-20149 | Eemb Co | Lithium Cobalt Oxide | ambigious - LCO | Pouch | LP855085-PCM-NTC-LD | Active | Prismatic | 800 | 80 | not defined | not defined | 3.9 | 4.2 | 3.7 | 2.7 | 0.78 | 7.8 | 0.2 | 78 | 36.125 | 3.9 | 0.78 | 0.2 | not defined | 85 | 8.5 | 50 | not applicable | 2015 | x |  |  |  | CC-CV | not defined | not defined | 1
Battery_266 | SDL-20153a | SDL-20153 | Eemb Co | Lithium Cobalt Oxide | ambigious - LCO | Pouch | LP9051109-PCM-NTC-LD | Active | Prismatic | 500 | 80 | not defined | not defined | 5.5 | 4.2 | 3.7 | 2.7 | 1.1 | 11 | 0.5 | 110 | 50.031 | 5.5 | 1.1 | 0.5 | not defined | 109 | 9 | 51 | not applicable | 2018 | x |  |  |  | CC-CV | not defined | not defined | 1
Battery_267 | SDL-20153b | SDL-20153 | Eemb Co | Lithium Cobalt Oxide | ambigious - LCO | Pouch | LP9051109-PCM-NTC-LD | Active | Prismatic | 800 | 80 | not defined | not defined | 5.5 | 4.2 | 3.7 | 2.7 | 1.1 | 11 | 0.2 | 110 | 50.031 | 5.5 | 1.1 | 0.2 | not defined | 109 | 9 | 51 | not applicable | 2018 | x |  |  |  | CC-CV | not defined | not defined | 1
Battery_268 | SDL-20180a | SDL-20180 | Eemb Co | Lithium Cobalt Oxide | ambigious - LCO | Pouch | LP925572 | Active | Prismatic | 500 | 80 | not defined | not defined | 4 | 4.2 | 3.7 | 2.7 | 0.8 | 8 | 0.5 | 72 | 36.432 | 4 | 0.8 | 0.5 | not defined | 72 | 9.2 | 55 | not applicable | 2017 | x |  | 14.07.2017 |  | CC-CV | not defined | not defined | 1
Battery_269 | SDL-20180b | SDL-20180 | Eemb Co | Lithium Cobalt Oxide | ambigious - LCO | Pouch | LP925572 | Active | Prismatic | 800 | 80 | not defined | not defined | 4 | 4.2 | 3.7 | 2.7 | 0.8 | 8 | 0.2 | 72 | 36.432 | 4 | 0.8 | 0.2 | not defined | 72 | 9.2 | 55 | not applicable | 2017 | x |  | 14.07.2017 |  | CC-CV | not defined | not defined | 1
Battery_270 | SDL-20209a | SDL-20209 | Eemb Co | Lithium Cobalt Oxide | ambigious - LCO | Pouch | LP956167-PCM-LD | Active | Prismatic | 500 | 80 | not defined | not defined | 4 | 4.2 | 3.7 | 2.7 | 0.8 | 8 | 0.5 | 80 | 38.8265 | 4 | 0.8 | 0.5 | not defined | 67 | 9.5 | 61 | not applicable | 2015 | x |  | 23.09.2015 |  | CC-CV | not defined | not defined | 1
Battery_271 | SDL-20209b | SDL-20209 | Eemb Co | Lithium Cobalt Oxide | ambigious - LCO | Pouch | LP956167-PCM-LD | Active | Prismatic | 800 | 80 | not defined | not defined | 4 | 4.2 | 3.7 | 2.7 | 0.8 | 8 | 0.2 | 80 | 38.8265 | 4 | 0.8 | 0.2 | not defined | 67 | 9.5 | 61 | not applicable | 2015 | x |  | 23.09.2015 |  | CC-CV | not defined | not defined | 1
Battery_272 | SDL-20211a | SDL-20211 | Eemb Co | Lithium Cobalt Oxide | ambigious - LCO | Pouch | LP656194-PCM-LD | Active | Prismatic | 500 | 80 | not defined | not defined | 4 | 4.2 | 3.7 | 2.7 | 0.8 | 8 | 0.5 | 80 | 37.271 | 4 | 0.8 | 0.5 | not defined | 94 | 6.5 | 61 | not applicable | 2015 | x |  | 21.01.2015 |  | CC-CV | not defined | not defined | 1
Battery_273 | SDL-20211b | SDL-20211 | Eemb Co | Lithium Cobalt Oxide | ambigious - LCO | Pouch | LP656194-PCM-LD | Active | Prismatic | 800 | 80 | not defined | not defined | 4 | 4.2 | 3.7 | 2.7 | 0.8 | 8 | 0.2 | 80 | 37.271 | 4 | 0.8 | 0.2 | not defined | 94 | 6.5 | 61 | not applicable | 2015 | x |  | 21.01.2015 |  | CC-CV | not defined | not defined | 1
Battery_274 | SDL-20223a | SDL-20223 | Eemb Co | Lithium Cobalt Oxide | ambigious - LCO | Pouch | LP857062-PCM-NTC-LD | Active | Prismatic | 500 | 80 | not defined | not defined | 3.8 | 4.2 | 3.7 | 2.7 | 0.76 | 7.6 | 0.5 | 71.5 | 36.89 | 3.8 | 0.76 | 0.5 | not defined | 70 | 8.5 | 62 | not applicable | 2015 | x |  | 04.03.2015 |  | CC-CV | not defined | not defined | 1
Battery_275 | SDL-20223b | SDL-20223 | Eemb Co | Lithium Cobalt Oxide | ambigious - LCO | Pouch | LP857062-PCM-NTC-LD | Active | Prismatic | 800 | 80 | not defined | not defined | 3.8 | 4.2 | 3.7 | 2.7 | 0.76 | 7.6 | 0.2 | 71.5 | 36.89 | 3.8 | 0.76 | 0.2 | not defined | 70 | 8.5 | 62 | not applicable | 2015 | x |  | 04.03.2015 |  | CC-CV | not defined | not defined | 1
Battery_276 | SDL-20224a | SDL-20224 | Eemb Co | Lithium Cobalt Oxide | ambigious - LCO | Pouch | LP50100100 | Active | Prismatic | 500 | 80 | not defined | not defined | 4.8 | 4.2 | 3.7 | 2.7 | 0.96 | 9.6 | 0.5 | 96 | 50 | 4.8 | 0.96 | 0.5 | not defined | 100 | 5 | 100 | not applicable | 2018 | x |  | 02.11.2018 |  | CC-CV | not defined | not defined | 1
Battery_277 | SDL-20224b | SDL-20224 | Eemb Co | Lithium Cobalt Oxide | ambigious - LCO | Pouch | LP50100100 | Active | Prismatic | 800 | 80 | not defined | not defined | 4.8 | 4.2 | 3.7 | 2.7 | 0.96 | 9.6 | 0.2 | 96 | 50 | 4.8 | 0.96 | 0.2 | not defined | 100 | 5 | 100 | not applicable | 2018 | x |  | 02.11.2018 |  | CC-CV | not defined | not defined | 1
Battery_278 | SDL-20226 | SDL-20226 | Eemb Co | Lithium Cobalt Oxide | ambigious - LCO | Pouch | LP61100100 | Active | Prismatic | 500 | 80 | not defined | not defined | 6.8 | 4.2 | 3.7 | 2.7 | 1.36 | 13.6 | 0.5 | 124 | 61 | 6.4 | 1.36 | 0.5 | not defined | 100 | 6.1 | 100 | not applicable |  | x |  | - |  | CC-CV | not defined | not defined | 1
Battery_279 | SDL-20228a | SDL-20228 | Eemb Co | Lithium Cobalt Oxide | ambigious - LCO | Pouch | LP38103122 | Active | Prismatic | 500 | 80 | not defined | not defined | 5.2 | 4.2 | 3.7 | 2.7 | 1.04 | 10.4 | 0.5 | 104 | 47.7508 | 5.2 | 1.04 | 0.5 | not defined | 122 | 3.8 | 103 | not applicable | 2014 | x |  | 05.11.2014 |  | CC-CV | not defined | not defined | 1
Battery_280 | SDL-20228b | SDL-20228 | Eemb Co | Lithium Cobalt Oxide | ambigious - LCO | Pouch | LP38103122 | Active | Prismatic | 800 | 80 | not defined | not defined | 5.2 | 4.2 | 3.7 | 2.7 | 1.04 | 10.4 | 0.2 | 104 | 47.7508 | 5.2 | 1.04 | 0.2 | not defined | 122 | 3.8 | 103 | not applicable | 2014 | x |  | 05.11.2014 |  | CC-CV | not defined | not defined | 1
Battery_281 | SDL-20231 | SDL-20231 | Eemb Co | Lithium Cobalt Oxide | ambigious - LCO | Pouch | LP55103122 | Active | Prismatic | 500 | 80 | not defined | not defined | 6.6 | 4.2 | 3.7 | 2.7 | 1.32 | 13.2 | 0.5 | 134 | 69.113 | 3.3 | 1.32 | 0.5 | not defined | 122 | 5.5 | 103 | not applicable |  | x |  | - |  | CC-CV | not defined | not defined | 1
Battery_282 | SDL-20232 | SDL-20232 | Eemb Co | Lithium Cobalt Oxide | ambigious - LCO | Pouch | LP70103122 | Active | Prismatic | 500 | 80 | not defined | not defined | 8.7 | 4.2 | 3.7 | 2.7 | 1.74 | 17.4 | 0.5 | 173 | 87.962 | 4.1 | 1.74 | 0.5 | not defined | 122 | 7 | 103 | not applicable |  | x |  | - |  | CC-CV | not defined | not defined | 1
Battery_283 | SDL-20371a | SDL-20371 | Eemb Co | Lithium Cobalt Oxide | ambigious - LCO | Pouch | LP6848166 | Active | Prismatic | 500 | 80 | not defined | not defined | 5.2 | 4.2 | 3.7 | 2.7 | 1.04 | 10.4 | 0.5 | 115 | 54.1824 | 5.2 | 1.04 | 0.5 | not defined | 166 | 6.8 | 48 | not applicable | 2017 | x |  | 28.07.2017 |  | CC-CV | not defined | not defined | 1
Battery_284 | SDL-20371b | SDL-20371 | Eemb Co | Lithium Cobalt Oxide | ambigious - LCO | Pouch | LP6848166 | Active | Prismatic | 800 | 80 | not defined | not defined | 5.2 | 4.2 | 3.7 | 2.7 | 1.04 | 10.4 | 0.2 | 115 | 54.1824 | 5.2 | 1.04 | 0.2 | not defined | 166 | 6.8 | 48 | not applicable | 2017 | x |  | 28.07.2017 |  | CC-CV | not defined | not defined | 1
Battery_285 | SDL-20382 | SDL-20382 | Eemb Co | Lithium Cobalt Oxide | ambigious - LCO | Pouch | LP8867220 | Active | Prismatic | 800 | 80 | not defined | not defined | 10 | 4.2 | 3.7 | 2.7 | 2 | 20 | 1 | 200 | 129.712 | 10 | 2 | 1 | not defined | 220 | 8.8 | 67 | not applicable | 2015 | x |  | 03.02.2015 |  | CC-CV | not defined | not defined | 1
Battery_286 | SDL-20391 | SDL-20391 | ENAX |  |  | Pouch | ENL-LM20 | Active | Prismatic | 400 | 80 | not defined | not defined | 20 | 4.2 | 3.8 | 3 | 4 | 20 | 1 | 550 | 380.25 | 20 | 4 | 1 | not defined | 325 | 7.5 | 156 | not applicable | 2007 | x |  | PR-L-02-03 |  | CC-CV | not defined | not defined | 1
Battery_287 | SDL-20392 | SDL-20392 | ENAX |  |  | Pouch | ENW-LM08 | Active | Prismatic | 400 | 80 | not defined | not defined | 8 | 4.2 | 3.8 | 3 | 1.66 | 8 | 1 | 220 | 141.68 | 8 | 1.66 | 1 | not defined | 161 | 5.5 | 160 | not applicable | 2008 | x |  | PR-W-02-01 |  | CC-CV | not defined | not defined | 1
Battery_288 | SDL-20393 | SDL-20393 | ENAX |  |  | Pouch | ENS-XE36 | Active | Prismatic | 400 | 80 | not defined | not defined | 3.6 | 4.2 | 3.7 | 3 | 0.72 | 3.6 | 1 | 105 | 75.68 | 3.6 | 0.78 | 1 | not defined | 160 | 5.5 | 86 | not applicable | 2009 | x |  | PR-S-03-01 |  | CC-CV | not defined | not defined | 1
Battery_289 | SDL-21234 | SDL-21234 | Neosonic Li-Polymer Energy | Nickel rich | NMC, NCA, NMC/NCA | Pouch | KMBNK08035130S | Active | Prismatic | 1000 | 80 | not defined | not defined | 4.9 | 4.2 | 3.7 | 3 | 0.98 | 4.9 | 0.2 | 90 | 40.04 | 4.9 | 0.98 | 0.5 | not defined | 130 | 8.8 | 35 | not applicable |  | x |  | - |  | CC-CV | not defined | 80% | 1
Battery_290 | SDL-21235 | SDL-21235 | Neosonic Li-Polymer Energy | Nickel rich | NMC, NCA, NMC/NCA | Pouch | KMBNS08035130S | Active | Prismatic | 1000 | 80 | not defined | not defined | 4.5 | 4.2 | 3.7 | 3 | 0.9 | 4.5 | 0.5 | 90 | 40.04 | 4.5 | 0.9 | 0.5 | not defined | 130 | 8.8 | 35 | not applicable |  | x |  | - |  | CC-CV | not defined | 80% | 1
Battery_291 | SDL-21236 | SDL-21236 | Neosonic Li-Polymer Energy | Nickel rich | NMC, NCA, NMC/NCA | Pouch | KMBNK06035195S | Active | Prismatic | 1000 | 80 | not defined | not defined | 5 | 4.2 | 3.7 | 3 | 1 | 5 | 0.2 | 100 | 40.95 | 5 | 1 | 0.5 | not defined | 195 | 6 | 35 | not applicable |  | x |  | - |  | CC-CV | not defined | 80% | 1
Battery_292 | SDL-21237 | SDL-21237 | Neosonic Li-Polymer Energy | Nickel rich | NMC, NCA, NMC/NCA | Pouch | KMBNS06035195S | Active | Prismatic | 1000 | 80 | not defined | not defined | 4.6 | 4.2 | 3.7 | 3 | 0.92 | 4.6 | 0.5 | 100 | 40.95 | 4.6 | 0.92 | 0.5 | not defined | 195 | 6 | 35 | not applicable |  | x |  | - |  | CC-CV | not defined | 80% | 1
Battery_293 | SDL-21238 | SDL-21238 | Neosonic Li-Polymer Energy | Nickel rich | NMC, NCA, NMC/NCA | Pouch | KMBNK06065108S | Active | Prismatic | 500 | 80 | not defined | not defined | 5.1 | 4.2 | 3.7 | 3 | 1.02 | 5.1 | 0.5 | 95 | 42.12 | 5.1 | 1.02 | 0.5 | not defined | 108 | 6 | 65 | not applicable |  | x |  | - |  | CC-CV | not defined | 80% | 1
Battery_294 | SDL-21239 | SDL-21239 | Neosonic Li-Polymer Energy | Nickel rich | NMC, NCA, NMC/NCA | Pouch | KMBNS06065108S | Active | Prismatic | 500 | 80 | not defined | not defined | 4.7 | 4.2 | 3.7 | 3 | 0.94 | 4.7 | 0.5 | 95 | 42.12 | 4.7 | 0.94 | 0.5 | not defined | 108 | 6 | 65 | not applicable |  | x |  | - |  | CC-CV | not defined | 80% | 1
Battery_295 | SDL-21240 | SDL-21240 | Neosonic Li-Polymer Energy | Nickel rich | NMC, NCA, NMC/NCA | Pouch | KMBNK45065144S | Active | Prismatic | 1000 | 80 | not defined | not defined | 5 | 4.2 | 3.7 | 3 | 1 | 5 | 0.5 | 125 | 42.12 | 5 | 1 | 0.5 | not defined | 144 | 4.5 | 65 | not applicable |  | x |  | - |  | CC-CV | not defined | 80% | 1
Battery_296 | SDL-21241 | SDL-21241 | Neosonic Li-Polymer Energy | Nickel rich | NMC, NCA, NMC/NCA | Pouch | KMBNS45065144S | Active | Prismatic | 500 | 80 | not defined | not defined | 4.6 | 4.2 | 3.7 | 3 | 0.92 | 4.6 | 0.5 | 125 | 42.12 | 4.6 | 0.92 | 0.5 | not defined | 144 | 4.5 | 65 | not applicable |  | x |  | - |  | CC-CV | not defined | 80% | 1
Battery_297 | SDL-21778 | SDL-21778 | LECLANCHÉ | Nickel rich | NMC | Pouch | 904823 | Active | Prismatic | 500 | 80 | 273 | 125 | 22 | 4.2 | 3.7 | 3 | 4.4 | 66 | not defined | 650 | 297.3894 | 22 | 4.4 | not defined | not defined | 157 | 12.3 | 154 | not applicable |  | x |  | Datenblatt_904823_v01_eng.doc |  | CC-CV | not defined | not defined | 1
Battery_298 | SDL-22152 | SDL-22152 | GS Yuasa Technology | Nickel rich | NMC | Prismatic | LVP65 | Active | Prismatic | 500 | 80 | 232 | 101 | 75 | 4.2 | 3.7 | 3 | 15 | 325 | not defined | 2750 | 1174.8 | 75 | 15 | not defined | not defined | 178 | 50 | 132 | not applicable |  | x |  | - |  | CC-CV | not defined | not defined | 2
Battery_299 | SDL-22176a | SDL-22176 | EAS Batteries | Nickel rich | NCA | Cylindrical | HE-602030 NCA 55AH | Active | Cyl | 1000 | 80 | not defined | not defined | 55 | 4.2 | 3.6 | 3 | 27.5 | 110 | 0.5 | 1500 | 573.678 | 110 | 11 | 0.5 | not defined | not applicable | 203 |  | 60 | 2016 | x |  | Rev. 1.1/1.2 |  | CC-CV | not defined | 100% | 3
Battery_300 | SDL-22176b | SDL-22176 | EAS Batteries | Nickel rich | NCA | Cylindrical | HE-602030 NCA 55AH | Active | Cyl | 2000 | 60 | not defined | not defined | 55 | 4.2 | 3.6 | 3 | 27.5 | 110 | 0.5 | 1500 | 573.678 | 110 | 11 | 0.5 | not defined | not applicable | 203 |  | 60 | 2016 | x |  | Rev. 1..1/1.2 |  | CC-CV | not defined | 80% | 3
Battery_301 | SDL-22254 | SDL-22254 | Saft | Lithium Iron Phosphate | LFP | Cylindrical | VL 45E FE | Active | Cyl | 2500 | 75 | not defined | not defined | 44 | 3.65 | 3.3 | 2.5 | 6.285714 | 50 | 1.2 | 900 | 476.1245 | 25 | 6.285714 | 0.15 | not defined | not applicable | 208 |  | 54 | 2010 | x |  |  |  | CC-CV | not defined | not defined | 3
Battery_302 | SDL-22408 | SDL-22408 | Saft | Nickel rich | NMC, NCA, NMC/NCA | Cylindrical | VL 5U | Active | Cyl | 500 | 80 | not defined | not defined | 5 | 4.1 | 3.65 | 2 | 1 | 2 | 1 | 350 | 158.8055 | 5 | 1 | 1 | not defined | not applicable | 175 |  | 34 | 2009 | x |  | 10.2009 |  | CC-CV | not defined | not defined | 3
Battery_303 | SDL-22470a | SDL-22470 | EAS Batteries | Nickel rich | NCA | Cylindrical | UHP-341440 NCA | Active | Cyl | 1000 | 80 | not defined | not defined | 7.5 | 4.2 | 3.6 | 3 | 1.5 | 75 | 0.2 | 320 | 130.6742 | 75 | 3.8 | 0.2 | not defined | not applicable | 144 |  | 34 | 2008 |  | x | 12.12.2008 |  | CC-CV | not defined | 100% | 3
Battery_304 | SDL-22470b | SDL-22470 | EAS Batteries | Nickel rich | NCA | Cylindrical | UHP-341440 NCA | Active | Cyl | 2000 | 60 | not defined | not defined | 7.5 | 4.2 | 3.6 | 3 | 1.5 | 75 | 0.2 | 320 | 130.6742 | 75 | 3.8 | 0.2 | not defined | not applicable | 144 |  | 34 | 2008 |  | x | 12.12.2008 |  | CC-CV | not defined | 80% | 3
Battery_305 | SDL-23011 | SDL-23011 | Battronix |  |  | Pouch | LCB8570170EC1 | Active | Prismatic | 500 | 70 | 460 | 215 | 12.6 | 4.2 | 3.7 | 3 | 2.52 | 25.2 | 0.5 | 217 | 101.15 | 12.6 | 2.52 | 0.5 | not defined | 170 | 8.5 | 70 | not applicable | 2009 | x |  | 12.09.2009 |  | CC-CV | not defined | 70% | 1
Battery_306 | SDL-23066a | SDL-23066 | Thunder-Sky | Lithium Iron Phosphate | LFP | Prismatic | WB-LYP40AHA | Active | Prismatic | 5000 | 80 | not defined | not defined | 40 | 3.65 | 3.3 | 2.5 | 12 | 120 | 0.5 | 1500 | 976.488 | 120 | 20 | 0.5 | not defined | 183 | 46 | 116 | not applicable |  | x |  | - |  | CC-CV | not defined | 80% | 2
Battery_307 | SDL-23066b | SDL-23066 | Thunder-Sky | Lithium Iron Phosphate | LFP | Prismatic | WB-LYP40AHA | Active | Prismatic | 7000 | 80 | not defined | not defined | 40 | 3.65 | 3.3 | 2.5 | 12 | 120 | 0.5 | 1500 | 976.488 | 120 | 20 | 0.5 | not defined | 183 | 46 | 116 | not applicable |  | x |  | - |  | CC-CV | not defined | 70% | 2
Battery_308 | SDL-23067a | SDL-23067 | Thunder-Sky | Lithium Iron Phosphate | LFP | Prismatic | WB-LYP60AHA | Active | Prismatic | 5000 | 80 | not defined | not defined | 60 | 3.65 | 3.3 | 2.5 | 30 | 180 | 0.5 | 2100 | 1424.045 | 180 | 30 | 0.5 | not defined | 203 | 61 | 115 | not applicable |  | x |  | - |  | CC-CV | not defined | 80% | 2
Battery_309 | SDL-23067b | SDL-23067 | Thunder-Sky | Lithium Iron Phosphate | LFP | Prismatic | WB-LYP60AHA | Active | Prismatic | 7000 | 80 | not defined | not defined | 60 | 3.65 | 3.3 | 2.5 | 30 | 180 | 0.5 | 2100 | 1424.045 | 180 | 30 | 0.5 | not defined | 203 | 61 | 115 | not applicable |  | x |  | - |  | CC-CV | not defined | 70% | 2
Battery_310 | SDL-23068a | SDL-23068 | Thunder-Sky | Lithium Iron Phosphate | LFP | Prismatic | WB-LYP90AHA | Active | Prismatic | 5000 | 80 | not defined | not defined | 90 | 3.65 | 3.3 | 2.5 | 45 | 270 | 0.5 | 2900 | 1901.614 | 270 | 45 | 0.5 | not defined | 218 | 61 | 143 | not applicable |  | x |  | - |  | CC-CV | not defined | 80% | 2
Battery_311 | SDL-23068b | SDL-23068 | Thunder-Sky | Lithium Iron Phosphate | LFP | Prismatic | WB-LYP90AHA | Active | Prismatic | 7000 | 80 | not defined | not defined | 90 | 3.65 | 3.3 | 2.5 | 45 | 270 | 0.5 | 2900 | 1901.614 | 270 | 45 | 0.5 | not defined | 218 | 61 | 143 | not applicable |  | x |  | - |  | CC-CV | not defined | 70% | 2
Battery_312 | SDL-23069a | SDL-23069 | Thunder-Sky | Lithium Iron Phosphate | LFP | Prismatic | WB-LYP100AHA | Active | Prismatic | 5000 | 80 | not defined | not defined | 100 | 3.65 | 3.3 | 2.5 | 50 | 300 | 0.5 | 3500 | 1945.9 | 300 | 50 | 0.5 | not defined | 220 | 61 | 145 | not applicable |  | x |  | - |  | CC-CV | not defined | 80% | 2
Battery_313 | SDL-23069b | SDL-23069 | Thunder-Sky | Lithium Iron Phosphate | LFP | Prismatic | WB-LYP100AHA | Active | Prismatic | 7000 | 80 | not defined | not defined | 100 | 3.65 | 3.3 | 2.5 | 50 | 300 | 0.5 | 3500 | 1945.9 | 300 | 50 | 0.5 | not defined | 220 | 61 | 145 | not applicable |  | x |  | - |  | CC-CV | not defined | 70% | 2
Battery_314 | SDL-23070a | SDL-23070 | Thunder-Sky | Lithium Iron Phosphate | LFP | Prismatic | WB-LYP160AHA | Active | Prismatic | 5000 | 80 | not defined | not defined | 160 | 3.65 | 3.3 | 2.5 | 80 | 480 | 0.5 | 5600 | 3803.8 | 480 | 80 | 0.5 | not defined | 280 | 65 | 209 | not applicable |  | x |  |  |  | CC-CV | not defined | 80% | 2
Battery_315 | SDL-23070b | SDL-23070 | Thunder-Sky | Lithium Iron Phosphate | LFP | Prismatic | WB-LYP160AHA | Active | Prismatic | 7000 | 80 | not defined | not defined | 160 | 3.65 | 3.3 | 2.5 | 80 | 480 | 0.5 | 5600 | 3803.8 | 480 | 80 | 0.5 | not defined | 280 | 65 | 209 | not applicable |  | x |  |  |  | CC-CV | not defined | 70% | 2
Battery_316 | SDL-23071a | SDL-23071 | Thunder-Sky | Lithium Iron Phosphate | LFP | Prismatic | WB-LYP200AHA | Active | Prismatic | 5000 | 80 | not defined | not defined | 200 | 3.65 | 3.3 | 2.5 | 100 | 600 | 0.5 | 7900 | 5001.1332 | 600 | 100 | 0.5 | not defined | 362 | 55.55 | 248.7 | not applicable |  | x |  | - |  | CC-CV | not defined | 80% | 2
Battery_317 | SDL-23071b | SDL-23071 | Thunder-Sky | Lithium Iron Phosphate | LFP | Prismatic | WB-LYP200AHA | Active | Prismatic | 7000 | 80 | not defined | not defined | 200 | 3.65 | 3.3 | 2.5 | 100 | 600 | 0.5 | 7900 | 5001.1332 | 600 | 100 | 0.5 | not defined | 362 | 55.55 | 248.7 | not applicable |  | x |  | - |  | CC-CV | not defined | 70% | 2
Battery_318 | SDL-23072a | SDL-23072 | Thunder-Sky | Lithium Iron Phosphate | LFP | Prismatic | WB-LYP260AHA | Active | Prismatic | 5000 | 80 | not defined | not defined | 260 | 3.65 | 3.3 | 2.5 | 130 | 780 | 0.5 | 8700 | 5525.025 | 780 | 130 | 0.5 | not defined | 362 | 55.5 | 275 | not applicable |  | x |  | - |  | CC-CV | not defined | 80% | 2
Battery_319 | SDL-23072b | SDL-23072 | Thunder-Sky | Lithium Iron Phosphate | LFP | Prismatic | WB-LYP260AHA | Active | Prismatic | 7000 | 80 | not defined | not defined | 260 | 3.65 | 3.3 | 2.5 | 130 | 780 | 0.5 | 8700 | 5525.025 | 780 | 130 | 0.5 | not defined | 362 | 55.5 | 275 | not applicable |  | x |  | - |  | CC-CV | not defined | 70% | 2
Battery_320 | SDL-23073a | SDL-23073 | Thunder-Sky | Lithium Iron Phosphate | LFP | Prismatic | WB-LYP300AHA | Active | Prismatic | 5000 | 80 | not defined | not defined | 300 | 3.65 | 3.3 | 2.5 | 150 | 900 | 0.5 | 9500 | 6147.846 | 900 | 150 | 0.5 | not defined | 362 | 55.5 | 306 | not applicable |  | x |  | - |  | CC-CV | not defined | 80% | 2
Battery_321 | SDL-23073b | SDL-23073 | Thunder-Sky | Lithium Iron Phosphate | LFP | Prismatic | WB-LYP300AHA | Active | Prismatic | 7000 | 80 | not defined | not defined | 300 | 3.65 | 3.3 | 2.5 | 150 | 900 | 0.5 | 9500 | 6147.846 | 900 | 150 | 0.5 | not defined | 362 | 55.5 | 306 | not applicable |  | x |  | - |  | CC-CV | not defined | 70% | 2
Battery_322 | SDL-23074a | SDL-23074 | Thunder-Sky | Lithium Iron Phosphate | LFP | Prismatic | WB-LYP400AHA | Active | Prismatic | 5000 | 80 | not defined | not defined | 400 | 3.65 | 3.3 | 2.5 | 200 | 1200 | 0.5 | 13100 | 8540.025 | 1200 | 200 | 0.5 | not defined | 461 | 65 | 285 | not applicable |  | x |  |  |  | CC-CV | not defined | 80% | 2
Battery_323 | SDL-23074b | SDL-23074 | Thunder-Sky | Lithium Iron Phosphate | LFP | Prismatic | WB-LYP400AHA | Active | Prismatic | 7000 | 80 | not defined | not defined | 400 | 3.65 | 3.3 | 2.5 | 200 | 1200 | 0.5 | 13100 | 8540.025 | 1200 | 200 | 0.5 | not defined | 461 | 65 | 285 | not applicable |  | x |  |  |  | CC-CV | not defined | 70% | 2
Battery_324 | SDL-23075a | SDL-23075 | Thunder-Sky | Lithium Iron Phosphate | LFP | Prismatic | WB-LYP700AHA | Active | Prismatic | 5000 | 80 | not defined | not defined | 700 | 3.65 | 3.3 | 2.5 | 350 | 2100 | 0.5 | 21000 | 12854.754 | 2100 | 350 | 0.5 | not defined | 627 | 67 | 306 | not applicable |  | x |  | - |  | CC-CV | not defined | 80% | 2
Battery_325 | SDL-23075b | SDL-23075 | Thunder-Sky | Lithium Iron Phosphate | LFP | Prismatic | WB-LYP700AHA | Active | Prismatic | 7000 | 80 | not defined | not defined | 700 | 3.65 | 3.3 | 2.5 | 350 | 2100 | 0.5 | 21000 | 12854.754 | 2100 | 350 | 0.5 | not defined | 627 | 67 | 306 | not applicable |  | x |  | - |  | CC-CV | not defined | 70% | 2
Battery_326 | SDL-23076a | SDL-23076 | Thunder-Sky | Lithium Iron Phosphate | LFP | Prismatic | WB-LYP1000AHA | Active | Prismatic | 5000 | 80 | not defined | not defined | 1000 | 3.65 | 3.3 | 2.5 | 500 | 3000 | 0.5 | 35000 | 22631.25 | 3000 | 500 | 0.5 | not defined | 850 | 71 | 375 | not applicable |  | x |  | - |  | CC-CV | not defined | 80% | 2
Battery_327 | SDL-23076b | SDL-23076 | Thunder-Sky | Lithium Iron Phosphate | LFP | Prismatic | WB-LYP1000AHA | Active | Prismatic | 7000 | 80 | not defined | not defined | 1000 | 3.65 | 3.3 | 2.5 | 500 | 3000 | 0.5 | 35000 | 22631.25 | 3000 | 500 | 0.5 | not defined | 850 | 71 | 375 | not applicable |  | x |  | - |  | CC-CV | not defined | 70% | 2
Battery_328 | SDL-23077a | SDL-23077 | Thunder-Sky | Lithium Iron Phosphate | LFP | Prismatic | WB-LYP1000AHC | Active | Prismatic | 5000 | 80 | not defined | not defined | 1000 | 3.65 | 3.2 | 2.5 | 500 | 3000 | 0.5 | 41000 | 25916.8 | 3000 | 500 | 0.5 | not defined | 560 | 130 | 356 | not applicable |  | x |  | - |  | CC-CV | not defined | 80% | 2
Battery_329 | SDL-23077b | SDL-23077 | Thunder-Sky | Lithium Iron Phosphate | LFP | Prismatic | WB-LYP1000AHC | Active | Prismatic | 7000 | 80 | not defined | not defined | 1000 | 3.65 | 3.2 | 2.5 | 500 | 3000 | 0.5 | 41000 | 25916.8 | 3000 | 500 | 0.5 | not defined | 560 | 130 | 356 | not applicable |  | x |  | - |  | CC-CV | not defined | 70% | 2
Battery_330 | SDL-23220 | SDL-23220 | Optimum Battery Co Ltd | Lithium Iron Phosphate | LFP | Cylindrical | OPT-32650F | Active | Cyl | 2000 | 80 | not defined | not defined | 5 | 3.65 | 3.2 | 2.5 | 5 | 10 | 1 | 145 | 54.3698 | 5 | 1 | 1 | not defined | not applicable | 70 |  | 32.2 |  | x |  | - |  | CC-CV | not defined | not defined | 3
Battery_331 | SDL-23256 | SDL-23256 | Chengdu Jianzhong Lithium Battery Company Ltd | Lithium Cobalt Oxide | LCO | Cylindrical | ICR26650 | Active | Cyl | 300 | 80 | not defined | not defined | 4 | 4.2 | 3.7 | 3 | 0.64 | 4 | not defined | 90 | 34.4929 | 4 | 0.8 | not defined | not defined | not applicable | 65 |  | 26 | 2015 |  | x | 17.07.2015 |  | CC-CV | not defined | not defined | 3
Battery_332 | SDL-23257 | SDL-23257 | Kokam | Nickel rich | NMC | Pouch | SLPB11543140H5 | Active | Prismatic | 800 | 80 | not defined | 140 | 5 | 4.2 | 3.7 | 2.7 | 2.5 | 150 | 1 | 128 | 72.5254 | 10.4 | 2 | 1 | not defined | 142.5 | 11.7 | 43.5 | not applicable | 2017 |  | x | - | Paper | CC-CV | not defined | not defined | 1
Battery_333 | SDL-23465 | SDL-23465 | Auto Energy Technology Co | Lithium Titanate | LTO | Cylindrical | YT185185185 | Active | Cyl | 2000 | 80 | not defined | not defined | 40 | 2.7 | 2.4 | 1.5 | 65 | 120 | not defined | 1650 | 902.3575 | 120 | 8 | not defined | not defined | not applicable | 380 |  | 55 | 2013 | x |  |  |  | CC-CV | not defined | not defined | 3
Battery_334 | SDL-23541 | SDL-23541 | EnerDel, INC |  |  | Pouch | HEV CELL | Active | Prismatic | 1000 | 80 | not defined | not defined | 16 | 4.1 | 3.6 | 2.5 | 3.5 | 80 | not defined | 446 | 293.2776 | 80 | 3.5 | not defined | not defined | 253 | 6.3 | 184 | not applicable | 2012 | x |  | 24.05.2012 |  | CC-CV | not defined | not defined | 1
Battery_335 | SDL-23543a | SDL-23543 | Headway Group | Lithium Iron Phosphate | LFP | Cylindrical | HW38120S/L | Active | Cyl | 2000 | 80 | not defined | not defined | 10 | 3.65 | 3.2 | 2 | 10 | 30 | 1 | 330 | 138.2919 | 20 | 10 | 1 | not defined | not applicable | 122 |  | 38 |  | x |  | - |  | CC-CV | not defined | not defined | 3
Battery_336 | SDL-23543b | SDL-23543 | Headway Group | Lithium Iron Phosphate | LFP | Cylindrical | HW38120S/L | Active | Cyl | 1500 | 80 | not defined | not defined | 10 | 3.65 | 3.2 | 2 | 10 | 30 | 3 | 330 | 138.2919 | 20 | 10 | 1 | not defined | not applicable | 122 |  | 38 |  | x |  | - |  | CC-CV | not defined | not defined | 3
Battery_337 | SDL-23544a | SDL-23544 | Headway Group | Lithium Iron Phosphate | LFP | Cylindrical | HW38140S | Active | Cyl | 2000 | 80 | not defined | not defined | 12 | 3.65 | 3.2 | 2 | 12 | 36 | 1 | 395 | 160.9627 | 24 | 12 | 1 | not defined | not applicable | 142 |  | 38 |  | x |  | - |  | CC-CV | not defined | not defined | 3
Battery_338 | SDL-23544b | SDL-23544 | Headway Group | Lithium Iron Phosphate | LFP | Cylindrical | HW38140S | Active | Cyl | 1500 | 80 | not defined | not defined | 12 | 3.65 | 3.2 | 2 | 12 | 36 | 3 | 395 | 160.9627 | 24 | 12 | 1 | not defined | not applicable | 142 |  | 38 |  | x |  | - |  | CC-CV | not defined | not defined | 3
Battery_339 | SDL-23547a | SDL-23547 | Headway Group | Lithium Iron Phosphate | LFP | Cylindrical | HW40152S | Active | Cyl | 2000 | 80 | not defined | not defined | 15 | 3.65 | 3.2 | 2 | 15 | 45 | 1 | 475 | 207.24 | 30 | 7.5 | 1 | not defined | not applicable | 165 |  | 40 |  | x |  | - |  | CC-CV | not defined | not defined | 3
Battery_340 | SDL-23547b | SDL-23547 | Headway Group | Lithium Iron Phosphate | LFP | Cylindrical | HW40152S | Active | Cyl | 1500 | 80 | not defined | not defined | 15 | 3.65 | 3.2 | 2 | 15 | 45 | 3 | 475 | 207.24 | 30 | 7.5 | 1 | not defined | not applicable | 165 |  | 40 |  | x |  | - |  | CC-CV | not defined | not defined | 3
Battery_341 | SDL-2494 | SDL-2494 | Saft | Nickel rich | NMC, NCA, NMC/NCA | Cylindrical | VES100 | Active | Cyl | 500 | 80 | not defined | 118 | 28 | 4.1 | 3.6 | 2.75 | 2.8 | 84 | not defined | 810 | 423.4761 | 28 | 2.8 | not defined | not defined | not applicable | 185 |  | 54 | 2006 | x |  | - |  | CC-CV | not defined | not defined | 3
Battery_342 | SDL-2495 | SDL-2495 | Saft | Nickel rich | NMC, NCA, NMC/NCA | Cylindrical | VES140 | Active | Cyl | 500 | 80 | not defined | 126 | 39 | 4.1 | 3.6 | 2.75 | 3.9 | 117 | not defined | 1130 | 572.265 | 39 | 3.9 | not defined | not defined | not applicable | 250 |  | 54 | 2006 | x |  | - |  | CC-CV | not defined | not defined | 3
Battery_343 | SDL-2496 | SDL-2496 | Saft | Nickel rich | NMC, NCA, NMC/NCA | Cylindrical | VES180 | Active | Cyl | 500 | 80 | not defined | 165 | 50 | 4.1 | 3.6 | 2.75 | 5 | 150 | not defined | 1110 | 551.2663 | 50 | 5 | not defined | not defined | not applicable | 250 |  | 53 | 2006 | x |  | - |  | CC-CV | not defined | not defined | 3
Battery_344 | SDL-2500 | SDL-2500 | Saft | Nickel rich | NMC, NCA, NMC/NCA | Prismatic | MP174865 | Active | Prismatic | 500 | 70 | 380 | 163 | 5.3 | 4.2 | 3.75 | 2.5 | 1.1 | 11 | not defined | 124 | 52 | 5 | 0.58 | not defined | not defined | 65 | 19 | 48 | not applicable | 2007 | x |  | 11.2007 |  | CC-CV | not defined | not defined | 2
Battery_345 | SDL-2502 | SDL-2502 | Saft | Nickel rich | NMC, NCA, NMC/NCA | Prismatic | MP176065 | Active | Prismatic | 500 | 70 | 350 | 165 | 6.8 | 4.2 | 3.75 | 2.5 | 1.4 | 13.6 | not defined | 155 | 73 | 6.8 | 0.58 | not defined | not defined | 65 | 19.8 | 61 | not applicable | 2005 | x |  | 03.2005 |  | CC-CV | not defined | not defined | 2
Battery_346 | SDL-2503 | SDL-2503 | Saft | Nickel rich | NMC, NCA, NMC/NCA | Cylindrical | VL 45E | Active | Cyl | 500 | 80 | 313 | 149 | 45 | 4.1 | 3.6 | 2.7 | 4.5 | 100 | not defined | 1070 | 510 | 45 | 4.5 | not defined | not defined | not applicable | 222 |  | 54.3 | 2005 | x |  | 03.2005 |  | CC-CV | not defined | not defined | 3
Battery_347 | SDL-2504 | SDL-2504 | Saft | Nickel rich | NMC, NCA, NMC/NCA | Cylindrical | VL 41M | Active | Cyl | 500 | 80 | 285 | 136 | 41 | 4.1 | 3.6 | 2.7 | 4.5 | 150 | 0.33 | 1070 | 513.8334 | 41 | 4.5 | 0.33 | not defined | not applicable | 222 |  | 54.3 | 2005 | x |  | 03.2005 |  | CC-CV | not defined | 80% | 3
Battery_348 | SDL-2505 | SDL-2505 | Saft | Nickel rich | NMC, NCA, NMC/NCA | Cylindrical | VL 27M | Active | Cyl | 500 | 80 | 252 | 124 | 27 | 4.1 | 3.6 | 2.7 | 2.7 | 110 | 0.33 | 770 | 377.274 | 27 | 2.7 | 0.33 | not defined | not applicable | 163 |  | 54.3 | 2005 | x |  | 03.2005 |  | CC-CV | not defined | 80% | 3
Battery_349 | SDL-2506 | SDL-2506 | Saft | Nickel rich | NMC, NCA, NMC/NCA | Cylindrical | VL 7P | Active | Cyl | 500 | 80 | 131 | 67 | 7 | 4.1 | 3.6 | 2.7 | 0.7 | 100 | not defined | 370 | 191.3398 | 7 | 0.7 | not defined | not defined | not applicable | 145 |  | 41 | 2005 | x |  | 03.2005 |  | CC-CV | not defined | not defined | 3
Battery_350 | SDL-2507 | SDL-2507 | Saft | Nickel rich | NMC, NCA, NMC/NCA | Cylindrical | VL 20P | Active | Cyl | 500 | 80 | 187 | 89 | 20 | 4.1 | 3.6 | 2.7 | 2 | 250 | not defined | 800 | 373.1168 | 20 | 2 | not defined | not defined | not applicable | 163 |  | 54 | 2005 | x |  | 03.2005 |  | CC-CV | not defined | not defined | 3
Battery_351 | SDL-2508 | SDL-2508 | Saft | Nickel rich | NMC, NCA, NMC/NCA | Cylindrical | VL 30P | Active | Cyl | 500 | 80 | 209 | 97 | 30 | 4.1 | 3.6 | 2.7 | 3 | 300 | not defined | 1100 | 508.1713 | 30 | 3 | not defined | not defined | not applicable | 222 |  | 54 | 2005 | x |  | 03.2005 |  | CC-CV | not defined | not defined | 3
Battery_352 | SDL-2524 | SDL-2524 | Quallion LLC | Nickel rich | LNCAO | Prismatic | QL015KA | Active | Prismatic | 3000 | 80 | 296 | 142 | 15 | 4.2 | 3.6 | 2.7 | 15 | 15 | not defined | 380 | 180.4631 | 15 | 1.5 | not defined | not defined | 88.3 | 37.5 | 54.5 | not applicable |  | x |  | - |  | CC-CV | not defined | not defined | 2
Battery_353 | SDL-25474 | SDL-25474 | Guangzhou FULLRIVER Battery New Technology Co | Lithium Iron Phosphate | LFP | Cylindrical | 32700Fe5400 | Active | Cyl | 1000 | 80 | not defined | not defined | 5.4 | 3.7 | 3.2 | 2 | 1.08 | 5.4 | not defined | 143 | 58.9668 | 5.4 | 1.08 | not defined | not defined | not applicable | 72 |  | 32.3 | 2012 | x |  | 06.2012 |  | CC-CV | not defined | not defined | 3
Battery_354 | SDL-25565 | SDL-25565 | LG Chem | Nickel rich | NMC | Cylindrical | INR18650MJ1 | Active | Cyl | 400 | 80 | not defined | not defined | 3.5 | 4.2 | 3.63 | 2.5 | 0.68 | 10 | 1 | 49 | 17.275 | 3.4 | 1.7 | 0.5 | not defined | not applicable | 65 |  | 18.4 | 2014 | x |  | 22.08.2014 |  | CC-CV | 0.01 | 100% | 3
Battery_355 | SDL-25566 | SDL-25566 | Saft | Nickel rich | NMC, NCA, NMC/NCA | Prismatic | MP174565xtd | Active | Prismatic | 1500 | 80 | 246 | 150 | 4 | 4.2 | 3.65 | 2.7 | 0.8 | 8 | 0.5 | 97 | 56.5779 | 4 | 2 | 0.5 | not defined | 68.5 | 18.65 | 45.3 | not applicable | 2019 | x |  | 08.2019 |  | CC-CV | not defined | not defined | 2
Battery_356 | SDL-25567 | SDL-25567 | Saft | Nickel rich | NMC, NCA, NMC/NCA | Prismatic | MP176065xtd | Active | Prismatic | 1500 | 80 | 264 | 150 | 5.6 | 4.1 | 3.65 | 2.5 | 1.18 | 11 | 0.5 | 136 | 77.3081 | 5.6 | 1.18 | 0.5 | not defined | 68.7 | 18.6 | 60.5 | not applicable | 2019 | x |  | 04.2018 |  | CC-CV | not defined | not defined | 2
Battery_357 | SDL-25591a | SDL-25591 | EAS Batteries | Nickel rich | NCA | Cylindrical | HE-341440 NCA | Active | Cyl | 1000 | 80 | not defined | not defined | 10 | 4.2 | 3.6 | 3 | 1.5 | 50 | 0.2 | 320 | 130.6742 | 20 | 5 | 0.2 | not defined | not applicable | 144 |  | 34 | 2011 | x |  | Doc HE 341440 NCA - 2011-13 |  | CC-CV | not defined | not defined | 3
Battery_358 | SDL-25591b | SDL-25591 | EAS Batteries | Nickel rich | NCA | Cylindrical | HE-341440 NCA | Active | Cyl | 2000 | 60 | not defined | not defined | 10 | 4.2 | 3.6 | 3 | 1.5 | 50 | 0.2 | 320 | 130.6742 | 20 | 5 | 0.2 | not defined | not applicable | 144 |  | 34 | 2011 | x |  | Doc HE 341440 NCA - 2011-13 |  | CC-CV | not defined | not defined | 3
Battery_359 | SDL-25608 | SDL-25608 | LG Chem | Nickel rich | NMC | Cylindrical | INR20650 M42 | Active | Cyl | 400 | 80 | not defined | not defined | 4.15 | 4.2 | 3.63 | 2.5 | 0.804 | 12 | 1 | 58 | 21.6082 | 4.02 | 2.01 | 0.5 | not defined | not applicable | 65.5 |  | 20.5 | 2015 | x |  | 07.12.2015 |  | CC-CV | 0.01 | 100% | 3
Battery_360 | SDL-25622 | SDL-25622 | Zenlabs / Envia | Nickel rich | NMC | Pouch | ENV23426-XP | Active | Prismatic | 1000 | 80 | 438 | 234 | 26.5 | 4.35 | 3.69 | 2.3 | 8.833333 | 26.5 | not defined | 407 | 222.75 | 26.5 | 8.833333 | not defined | not defined | 225 | 6 | 165 | not applicable | 2015 | x |  | - |  | CC-CV | not defined | not defined | 1
Battery_361 | SDL-26864 | SDL-26864 | Lishen | Nickel rich | NCA | Cylindrical | LR2170SC | Active | Cyl | 1000 | 70 | not defined | not defined | 5 | 4.2 | 3.6 | 2.75 | 1 | 10 | not defined | 70 | 26.2081 | 1.5 | 1 | not defined | not defined | not applicable | 70.9 |  | 21.7 | 2017 | x |  | 26.07.2017 |  | CC-CV | 0.02 | 100% | 3
Battery_362 | SDL-26865 | SDL-26865 | Lishen | Nickel rich | NCA | Cylindrical | LR2170SF | Active | Cyl | 1000 | 80 | 618 | 230 | 4.5 | 4.2 | 3.6 | 2.5 | 4.5 | 13.5 | not defined | 70 | 26.7687 | 5.4 | 2.25 | not defined | not defined | not applicable | 71.1 |  | 21.9 | 2019 | x |  | 2021 |  | CC-CV | 0.02 | 100% | 3
Battery_363 | SDL-26872 | SDL-26872 | Amprius / Wuxi Lead | Lithium Cobalt Oxide | LCO - Silicon Nanowire | Pouch | ANW3.6-455055 | Active | Prismatic | 150 | 80 | not defined | not defined | 3.6 | 4.35 | 3.6 | 2.75 | 0.51 | 1.8 | 0.2 | 33 | 12.375 | 1.8 | 0.51 | 0.2 | not defined | 55 | 4.5 | 50 | not applicable | 2018 | x |  | 2018 |  | CC-CV | not defined | not defined | 1
Battery_364 | SDL-26901 | SDL-26901 | Amprius / Wuxi Lead | Nickel rich | NMC, NCA, NMC/NCA | Pouch | E485795CH | Active | Prismatic | 500 | 80 | not defined | not defined | 5 | 4.4 | 3.85 | 3 | 0.98 | 5 | 0.5 | 65 | 27.1889 | 2.45 | 1 | 0.5 | not defined | 96.5 | 4.9 | 57.5 | not applicable | 2016 | x |  | AMP/JS-SPEC-A07-05 |  | CC-CV | not defined | not defined | 1
Battery_365 | SDL-26910 | SDL-26910 | Hangzhou Future Power Technology Co |  |  | Pouch | FT655894P | Active | Prismatic | 500 | 80 | not defined | not defined | 5.15 | 4.35 | 3.8 | 3 | 1 | 2.5 | not defined | 105 | 37.8232 | 2.5 | 1 | not defined | not defined | 96.5 | 6.7 | 58.5 | not applicable |  | x |  | Customer Code F0635 |  | CC-CV | not defined | not defined | 1
Battery_366 | SDL-26913 | SDL-26913 | BMZ / Sony | Nickel rich | NCA | Cylindrical | BMZ 21700 40PS1 | Active | Cyl | 1000 | 80 | not defined | not defined | 4 | 4.2 | 3.6 | 2.5 | 0.8 | 35 | 1 | 70 | 24.8494 | 6 | 2 | 1 | not defined | not applicable | 70.3 |  | 21.22 |  | x |  | 2017 |  | CC-CV | not defined | not defined | 3
Battery_367 | SDL-26914 | SDL-26914 | BMZ / Sony | Nickel rich | NCA | Cylindrical | BMZ 21700 42 PM | Active | Cyl | 250 | 85 | not defined | not defined | 4.16 | 4.2 | 3.6 | 2 | 0.832 | 35 | 1 | 72 | 24.9759 | 6 | 2 | 1 | not defined | not applicable | 69.8 |  | 21.35 |  | x |  | - |  | CC-CV | not defined | not defined | 3
Battery_368 | SDL-26916 | SDL-26916 | BMZ / Sony | Nickel rich | NCA | Cylindrical | BMZ 21700 52EM | Active | Cyl | 350 | 70 | not defined | 267.4 | 5.2 | 4.2 | 3.6 | 2.5 | 1.05 | 8 | 1 | 70 | 24.9759 | 4 | 1.05 | 1 | not defined | not applicable | 69.8 |  | 21.35 | 2017 | x |  |  |  | CC-CV | not defined | not defined | 3
Battery_369 | SDL-26917 | SDL-26917 | BMZ / Sony | Nickel rich | NCA | Cylindrical | BMZ 21700 52E | Active | Cyl | 350 | 70 | not defined | not defined | 5.2 | 4.2 | 3.6 | 2.5 | 1.05 | 8 | 1 | 70 | 24.9759 | 4 | 1.05 | 1 | not defined | not applicable | 69.8 |  | 21.35 | 2017 | x |  |  |  | CC-CV | not defined | not defined | 3
Battery_370 | SDL-26918 | SDL-26918 | Murata | Nickel rich | NCA | Cylindrical | US21700VTC6A | Active | Cyl | 500 | 80 | 578 | not defined | 4 | 4.2 | 3.6 | 2 | 0.8 | 40 | 2.5 | 72.7 | 25.5189 | 9 | 3 | 1 | not defined | not applicable | 70 |  | 21.55 | 2021 | x |  | - |  | CC-CV | 0.02 | not defined | 3
Battery_371 | SDL-26925 | SDL-26925 | Dongguan K-Tech New Energy |  | NMC, NCA, NMC/NCA | Cylindrical | INR21700P-4000mAh | Active | Cyl | 500 | 80 | not defined | not defined | 4 | 4.2 | 3.7 | 2.75 | 0.8 | 12 | 0.5 | 68 | 26.1517 | 4 | 0.8 | 0.5 | not defined | not applicable | 70.1 |  | 21.8 | 2018 | x |  | 12.01.2018 |  | CC-CV | 0.02 | 100% | 3
Battery_372 | SDL-26944 | SDL-26944 | Yinglong | Lithium Titanate | LTO | Cylindrical | LTO66160H/40Ah | Active | Cyl | 16000 | 80 | not defined | not defined | 40 | 2.7 | 2.3 | 1.5 | 40 | 240 | 1 | 1250 | 547.1136 | 400 | 40 | 1 | not defined | not applicable | 160 |  | 66 | 2016 | x |  | 12.12.2016 |  | CC-CV | not defined | 100% | 3
Battery_373 | SDL-26945 | SDL-26945 | Yinglong | Lithium Titanate | LTO | Cylindrical | 35Ah | Active | Cyl | 16000 | 80 | not defined | not defined | 36.2 | 2.7 | 2.3 | 1.5 | 35 | 210 | 1 | 1220 | 547.1136 | 210 | 80 | 1 | not defined | not applicable | 160 |  | 66 | 2016 | x |  |  |  | CC-CV | not defined | 100% | 3
Battery_374 | TUM-001a | TUM-001 | Samsung | Nickel rich | NMC | Prismatic | SDI 94Ah | Active | Prismatic | 1500 | 80 | 355.4733 | 165 | 94 | 4.15 | 3.68 | 2.7 | 31.33333 | 150 | 1 | 2100 | 973.125 | 72 | 31.33333 | 1 | not defined | 173 | 45 | 125 | not applicable | 2015 | (x) |  | 31.12.2015 | 0.5C/1C 5200 @70% - 1C/1C: 1,500 / 2,500 | CC-CV | 0.02 | not defined | 2
Battery_375 | TUM-001b | TUM-001 | Samsung | Nickel rich | NMC | Prismatic | SDI 94Ah | Active | Prismatic | 2500 | 70 | 355.4733 | 165 | 94 | 4.15 | 3.68 | 2.7 | 31.33333 | 150 | 1 | 2100 | 973.125 | 72 | 31.33333 | 1 | not defined | 173 | 45 | 125 | not applicable | 2015 | (x) |  | 31.12.2015 | 0.5C/1C 5200 @70% - 1C/1C: 1,500 / 2,500 | CC-CV | 0.02 | not defined | 2
Battery_376 | TUM-001c | TUM-001 | Samsung | Nickel rich | NMC | Prismatic | SDI 94Ah | Active | Prismatic | 3200 | 80 | 355.4733 | 165 | 94 | 4.15 | 3.68 | 2.7 | 31.33333 | 150 | 1 | 2100 | 973.125 | 72 | 31.33333 | 0.5 | not defined | 173 | 45 | 125 | not applicable | 2015 | (x) |  | 31.12.2015 | 0.5C/1C 5200 @70% - 1C/1C: 1,500 / 2,500 | CC-CV | 0.02 | not defined | 2
Battery_377 | TUM-001d | TUM-001 | Samsung | Nickel rich | NMC | Prismatic | SDI 94Ah | Active | Prismatic | 5200 | 70 | 355.4733 | 165 | 94 | 4.15 | 3.68 | 2.7 | 31.33333 | 150 | 1 | 2100 | 973.125 | 72 | 31.33333 | 0.5 | not defined | 173 | 45 | 125 | not applicable | 2015 | (x) |  | 31.12.2015 | 0.5C/1C 5200 @70% - 1C/1C: 1,500 / 2,500 | CC-CV | 0.02 | not defined | 2
Battery_378 | TUM-02 | TUM-02 | Kokam | Nickel rich | NMC | Pouch | SLPB065070180 | Active | Prismatic | 3000 | 70 | 571 | 246 | 11.6 | 4.2 | 3.67 | 2.7 | 1.16 | 23.2 | 1 | 175 |  | 11.6 | 1.16 | 1 | not defined | 185 | 6.6 | 84 | not applicable | 2020 | x |  | KKDS-20200406-BM-CEL-02 |  | CC-CV | not defined | not defined | 1
Battery_379 | TUM-03 | TUM-03 | Kokam | Nickel rich | NMC | Pouch | SLPB120216216 | Active | Prismatic | 6000 | 70 | 418 | 182 | 53 | 4.2 | 3.7 | 2.7 | 10.6 | 265 | 1 | 1095 |  | 106 | 10.6 | 1 | not defined | 227 | 12 | 226 | not applicable | 2020 | x |  | - |  | CC-CV | not defined | not defined | 1
Battery_380 | TUM-04 | TUM-04 | Samsung | Nickel rich | NCA | Cylindrical | INR21700-50E | Active | Cyl | 500 | 80 | 568.7862 | 255.6522 | 4.9 | 4.2 | 3.6 | 2.5 |  | 9.8 | 1 | 69 | 28.15063 | 4.9 | 2.45 | 0.5 | not defined | not applicable | 70.8 |  | 21.25 | 2017 | x |  | 19.12.2017 |  | CC-CV | not defined | not defined | 3
Battery_381 | TUM-05 | TUM-05 | LG Chem | Nickel rich | NMC | Pouch | ID.3 | Active | Prismatic | 2000 | 80 | 685 | 273 | 80.45 | 4.2 | 3.7 | 2.5 |  |  | 1 | 1.101 | 0.438 | 125 |  | 1 | not defined | 515 | 8.7 | 98 | not applicable | 2020 |  | x | Wassiliadis et al. 2022 |  | CC-CV | not defined | not defined | 1
Battery_382 | ISI-047 | ISI-047 | AutoEnergy | Lithium Iron Phosphate | LFP | Cylindrical | 50Ah 55380 | Active | Cyl | not defined | not defined | not defined | not defined | 50 | 3.65 | 3.2 | 2.5 | 10 |  | not defined | 1550 |  |  | 10 | not defined | not defined | not applicable | 380 |  | 55 |  |  | x | 2021 |  | CC-CV | 0.05 | not defined | 3
Battery_383 | SDL-06600 | SDL-06600 | Yoku Energy (Shenzhen) Co |  |  | Pouch | 8235135 | Active | Prismatic | 300 | 80 | not defined | not defined | 3.5 | 4.2 | 3.7 | 2.75 | 0.7 |  | 0.2 | 71 | 38.745 | 1.75 | 0.72 | 0.2 | not defined | 136 | 8.2 | 35.5 | not applicable | 2008 | x |  | 10.09.2008 |  | CC-CV | 0.05 | not defined | 1
Battery_384 | SDL-07227 | SDL-07227 | ATL - Amperex Technology |  |  | Pouch | 5080122 | Active | Prismatic | 500 | 80 | not defined | not defined | 4.53 | 4.2 | 3.7 | 3 | 0.906 |  | 0.5 | 106 | 50.752 | 4.53 | 2.26 | 0.5 | not defined | 122 | 5.2 | 80 | not applicable | 2008 |  | x | 11.12.2008 |  | CC-CV | not defined | not defined | 1
Battery_385 | SDL-25621 | SDL-25621 | Zenlabs / Envia | Nickel rich | NMC | Pouch | ENV35011-CRC | Active | Prismatic | 450 | 80 | 840 | 350 | 10.6 | 4.47 | 3.65 | 2.5 | 2.12 |  | not defined | 111 | 46.4 |  | 2.12 | not defined | not defined | 145 | 5 | 64 | not applicable | 2015 | x |  | - |  | CC-CV | not defined | not defined | 1
Battery_386 | ISI-084 | ISI-084 | OSN | Lithium Titanate | LTO | Pouch | OSN-08198255-LT28 | Active | Prismatic | 30000 | 80 | not defined | not defined | 28 | 2.8 | 2.4 | 1.6 | 28 | 420 | not defined |  |  | 168 | 28 | not defined | not defined | 225 | 8 | 198 | not applicable |  |  | x | 2021 |  | CC-CV | not defined | not defined | 1
Battery_387 | ISI-017 | ISI-017 | Kokam | Nickel rich | NMC | Pouch | SLPB125255255G1H | Active | Prismatic | 6000 | 70 | not defined | 181 | 85 | 4.2 | 3.7 | 2.7 | 17 | 680 | 1 | 1735 |  |  | 17 | 1 | not defined | 265 | 12.6 | 268 | not applicable | 2020 | x | x | - |  | CC-CV | not defined | 90% | 1
Battery_388 | ISI-094 | ISI-094 | Eagle Picher Technologies LLC | Nickel rich | NCA | Prismatic | LP 32975 | Active | Prismatic | 2000 | 80 | 285 | 114 | 12 | 4.1 | 3.6 | 3 | 2.4 | 96 | 0.5 | 465 |  |  | 6 | 0.5 | not defined | 97.9 | 25.3 | 71 | not applicable | 2019 | x |  | LP32975-0419 |  | CC-CV | 0.02 | 100% | 2
Battery_389 | ISI-095 | ISI-095 | Eagle Picher Technologies LLC | Nickel rich | NCA | Prismatic | LP 33037 | Active | Prismatic | 2000 | 80 | 393 | 160 | 60 | 4.1 | 3.6 | 3 | 12 | 250 | 0.5 | 1600 |  |  | 12 | 0.5 | not defined | 141.3 | 34 | 137.7 | not applicable | 2019 | x |  |  |  | CC-CV | 0.02 | 100% | 2
Battery_390 | ISI-096 | ISI-096 | Eagle Picher Technologies LLC | Nickel rich | NCA | Prismatic | LP 33081 | Active | Prismatic | 2000 | 80 | 335 | 141 | 30 | 4.1 | 3.6 | 3 | 6 | 150 | 0.5 | 950 |  |  | 6 | 0.5 | not defined | 140.5 | 28.1 | 95.7 | not applicable | 2019 | x |  | LP33081-0419 |  | CC-CV | 0.02 | 100% | 2
Battery_391 | ISI-097 | ISI-097 | Eagle Picher Technologies LLC | Nickel rich | NCA | Prismatic | LP 33330 | Active | Prismatic | not defined | not defined | 263 | 105 | 6 | 4.1 | 3.6 | 3 | 1.2 | 24 | not defined | 222 |  |  |  | not defined | not defined | 77.8 | 22.2 | 49.8 | not applicable | 2019 | x |  |  | no charge data | CC-CV | 0.02 | 100% | 2
Battery_392 | ISI-098 | ISI-098 | Eagle Picher Technologies LLC | Nickel rich | NCA | Prismatic | LP 33450 | Active | Prismatic | 2000 | 80 | 378 | 153 | 43 | 4.1 | 3.6 | 3 | 8.6 | 200 | 0.5 | 1270 |  |  | 21.5 | 0.5 | not defined | 151.7 | 30.7 | 106.7 | not applicable | 2019 | x |  | LP33450-0319 |  | CC-CV | 0.02 | 100% | 2
Battery_393 | ISI-099 | ISI-099 | Eagle Picher Technologies LLC | Nickel rich | NCA | Prismatic | LP 34100 | Active | Prismatic | not defined | not defined | 165 | 70 | 5 | 4.1 | 3.6 | 3 |  | 500 | not defined | 275 |  |  | 2.5 | not defined | not defined | 143.2 | 7.4 | 105.9 | not applicable | 2019 | x |  |  | low temperature cell | CC-CV | 0.02 | 100% | 2

## batteries in dev
Index # | Group | Company Name | Chemistry_Detail | Chemistry | Format | Part # | Cell Status | Cell Shape | Cycle Life | Last Cycle % OF Initial Capacity | vol. Energy Density (Wh/l) | grav. Energy Density (Wh/kg) | Max Capacity (AH) | Open Circuit Voltage (V) | Nominal Voltage (V) | Cut Off Voltage (V) | Standard Discharge Current (A) | Max Constant Discharge Current (A) | C-rate_discharge_cyclelife | Weight (gr) | Volume (CC) | Fast/Quick Charge Current | Standard Charge Current (A) | C-rate_charge_cyclelife | t_rest_h | Length (mm) | Height (mm) | Width (mm) | Diameter (mm) | Year | Datenblatt | Sekundärquelle | ID / Date | Note | Charging Methode | Crate_CV_cutoff | t_cycle_DOD_0.868-Av.

## EV Data
EV metrics needed | Units | Rivian R1T | Porsche Taycan | Kia EV6 | Nissan Leaf | Tesla Model 3 | Polestar 3 | Lexus UX 300e | Kia Niro
Type |  | Pickup | Performance EV | SUV | Hatchback | Sedan |  |  | crossover SUV
[5 empty] | 2015 | Range plus LFP |  |  | 2019
Car Mass | kg | 3100
Front area | m2 | 3.38
rolling resistance coef |  | 0.016
Drag coefficient |  | 0.3
Range | km | 505 | 630 | 581 | 169 | 418 | 635 | 315
Capacity | Wh | 135000 | 97000 | 74600 | 27700 | 49800 | 107000 | 45000 | 68000
Pack Gravimetric energy density | Wh/kg | 177 | 169 | 162 | 97.8 | 125 | 167 | 131 | 154
Min charging time, 10-80% | mins | 30 | 18 | 29 | 30 | 24 | 320 | 52 | 44
Nominal charging speed | Wh
Nominal charging time | hrs | 11 | 11 | 11 | 7.5 | 6.25
peak discharge power | W | 511000 | 736000 | 239000 | 90000 | 208000 | 422000 | 167000 | 150000
peak charging power | W | 210000 | 320000 | 188000 | 50000 | 170000 | 250000 | 50000 | 77000
Normal charging power | W | 11500 | 11000 | 7000 | 6600 | 11000
charging power from empty | W
pack dimensions | m
pack mass | kg | 795.92 | 621 | 477.1 | 315 | 438 | 664.7 | 415 | 443
battery mass | kg | 540 |  | 331.2 | 185.5 | 328.6 |  | 255 | 264
nominal pack capacity | Ah | 360 |  | 111.11 | 86 | 163.3 | 296 | 153 | 180.9
max voltage | V | 459 |  | 806 | 398 | 400 |  | 500 | 450
min voltage | V | 216 |  | 480 | 240 | 265 |  |  | 245
nominal voltage | V |  |  | 697 | 360 | 340 | 375 | 355.2 | 356
Current battery metircs
number of cells |  | 7776 | 396 | 384 | 192 | 106 | 204 | 288 | 294
cell configuration |  | 12s 72p 9m | 198s 2p | 192s 2p | 96s 2p | 106s 1p | 102s 2p | 96s 3p | 98s 3p
Cell dimensions |  | 21700 |  |  |  | 280x63x82mm
Cell type |  | cylinrical |  | pouch | pouch | prismatic | prismatic | prismatic
max cell voltage | V | 4.2 |  | 4.2 | 4.15 | 3.65 | 4.2 | 4.2 | 4.2
nominal cell voltage | V | 3.6 |  | 3.63 | 3.73 | 3.2 | 3.68 | 3.7 | 3.63
min cell voltage | V | 2.5 |  | 2.5 | 2.5 | 2.5 | 2.5 | 2.5 | 2.5
cell rated capacity | Ah | 5 |  | 55.6 | 43 | 161 | 148 | 51 | 60
energy capacity | Wh | 18 |  | 201.8 | 160.39 | 515 | 544 | 188.7 | 218
max constant discharge current | A | 18.5 |  |  |  | 782 |  |  | 284
standard discharge current | A | 7.61 |  |  | 41 | 297 |  |  | 120
max charge current | A | 4.9 |  |  | 55 |  | 333
standard charge current | A | 2.45 |  |  | 12
Battery type |  |  |  |  | LG Chem LQ 1729-A2
Gravemetric energy density | Wh/kg |  |  | 234 | 166 |  |  | 213 | 242
Peak power |  | 65.8 |  |  | 468.75 | 2240 |  |  | 968
Voltage for peak power |  | 3.556757 |  |  |  | 2.86445 |  |  | 3.408451

## WLTP Acc
Time (s) | Velocity (kph) | Velocity (m/s) | Acceleration (m/s^2) | Distance (m)
0 | 0 | 0 |  | from vel
2.435233 | 0.1493834 | 0.04149538 | 0.01703959 | 0.1010509
10.08454 | 0.3578253 | 0.0993959 | 0.007569384 | 0.7603096
11.47532 | 1.573736 | 0.437149 | 0.2428511 | 0.6079792
12.17071 | 3.345492 | 0.9293035 | 0.7077374 | 0.6462296
12.8661 | 7.549071 | 2.096964 | 1.679142 | 1.458211
12.8661 | 6.298419 | 1.749561 | 0 | 0
12.8661 | 5.047768 | 1.402158 | 0 | 0
13.70057 | 9.091541 | 2.525428 | 1.346089 | 2.107393
14.25689 | 11.30102 | 3.139174 | 1.103238 | 1.746363
14.25689 | 10.25882 | 2.849671 | 0 | 0
14.8132 | 12.94772 | 3.596588 | 1.34262 | 2.000829
14.95228 | 14.32343 | 3.978731 | 2.747687 | 0.553355
15.64767 | 17.8322 | 4.95339 | 1.401598 | 3.444545
15.64767 | 16.58155 | 4.605987 | 0 | 0
15.64767 | 15.3309 | 4.258584 | 0 | 0
16.64108 | 19.54937 | 5.43038 | 1.179562 | 5.394628
17.03845 | 23.87702 | 6.632505 | 3.025231 | 2.635535
17.03845 | 22.62637 | 6.285102 | 0 | 0
17.03845 | 21.37572 | 5.937699 | 0 | 0
17.59476 | 25.49592 | 7.082199 | 2.057296 | 3.93992
19.12463 | 27.57686 | 7.66024 | 0.3778384 | 11.7191
23.29697 | 29.53969 | 8.20547 | 0.130677 | 34.23607
24.54868 | 31.60327 | 8.778685 | 0.4579478 | 10.98832
25.38315 | 33.11794 | 9.199429 | 0.5042051 | 7.676644
26.07854 | 34.87233 | 9.686758 | 0.7007988 | 6.736088
26.77393 | 36.31405 | 10.08724 | 0.575904 | 7.014577
26.77393 | 39.44068 | 10.95574 | 0 | 0
27.46932 | 37.91211 | 10.53114 | -0.610597 | 7.323264
28.8601 | 40.63922 | 11.28867 | 0.5446803 | 15.70009
31.81552 | 42.72364 | 11.86768 | 0.1959135 | 35.07389
33.72784 | 44.10978 | 12.25272 | 0.2013456 | 23.43119
36.78756 | 40.56627 | 11.26841 | -0.3216988 | 34.47819
37.2048 | 38.7893 | 10.77481 | -1.183032 | 4.495624
37.2048 | 42.46309 | 11.7953 | 0 | 0
37.5525 | 35.89717 | 9.971436 | -5.245583 | 3.467025
37.90019 | 37.35626 | 10.37674 | 1.165685 | 3.607947
38.94328 | 32.06705 | 8.907514 | -1.408536 | 9.291312
39.29097 | 34.716 | 9.643333 | 2.116274 | 3.352945
39.29097 | 33.46535 | 9.29593 | 0 | 0
40.33406 | 27.89821 | 7.749503 | -1.482548 | 8.083406
40.68176 | 29.29651 | 8.137919 | 1.117115 | 2.829519
41.02945 | 30.68612 | 8.523923 | 1.110176 | 2.963731
41.72484 | 22.89561 | 6.35989 | -3.111963 | 4.422613
42.07254 | 26.72573 | 7.423813 | 3.059924 | 2.581227
42.07254 | 25.47507 | 7.076409 | 0 | 0
42.07254 | 24.22442 | 6.729006 | 0 | 0
44.15871 | 21.18464 | 5.884624 | -0.4047518 | 12.27635
45.5495 | 19.43026 | 5.397294 | -0.3503994 | 7.506463
46.94028 | 18.15355 | 5.042653 | -0.2549936 | 7.013235
50.69539 | 16.59545 | 4.609847 | -0.1152579 | 17.3105
51.11263 | 14.81848 | 4.116245 | -1.183032 | 1.717441
53.79485 | 13.38544 | 3.718179 | -0.148409 | 9.972987
55.28497 | 12.30849 | 3.419026 | -0.2007569 | 5.094774
59.45732 | 13.95866 | 3.877405 | 0.1098612 | 16.17788
60.70903 | 15.76168 | 4.378245 | 0.4001261 | 5.480268
63.76875 | 17.61681 | 4.89356 | 0.1684188 | 14.97293
66.41124 | 19.48237 | 5.411769 | 0.1961068 | 14.30053
66.41124 | 21.09779 | 5.860498 | 0 | 0
67.80202 | 22.609 | 6.280277 | 0.3018292 | 8.734501
68.49741 | 25.54455 | 7.09571 | 1.172624 | 4.934295
68.49741 | 24.2939 | 6.748306 | 0 | 0
68.49741 | 29.01859 | 8.060718 | 0 | 0
69.1928 | 27.36842 | 7.602339 | -0.6591672 | 5.286601
69.88819 | 29.57443 | 8.21512 | 0.8812025 | 5.712723
70.58358 | 31.34619 | 8.707274 | 0.7077374 | 6.054963
71.27897 | 32.97898 | 9.160828 | 0.6522286 | 6.370361
71.97437 | 34.38596 | 9.551657 | 0.5620268 | 6.642139
73.36515 | 35.79295 | 9.942485 | 0.2810134 | 13.82784
75.72948 | 37.29373 | 10.35937 | 0.1763221 | 24.49297
77.92383 | 38.50269 | 10.69519 | 0.1530402 | 23.46895
83.10063 | 36.93938 | 10.26094 | -0.0838846 | 53.11885
84.49141 | 35.58451 | 9.884585 | -0.2706055 | 13.74731
86.22989 | 34.04725 | 9.457569 | -0.2456265 | 16.44178
87.96837 | 30.68612 | 8.523923 | -0.5370478 | 14.81865
87.96837 | 29.43547 | 8.176519 | 0 | 0
88.24652 | 32.31197 | 8.975547 | 2.872581 | 2.496607
88.66376 | 28.13271 | 7.814641 | -2.78238 | 3.26054
89.35915 | 24.57183 | 6.825507 | -1.422413 | 4.746398
89.35915 | 23.32117 | 6.478104 | 0 | 0
89.35915 | 22.07052 | 6.130701 | 0 | 0
89.63731 | 26.18378 | 7.273271 | 4.107653 | 2.023108
89.63731 | 20.68091 | 5.744697 | 0 | 0
90.74993 | 19.22182 | 5.339394 | -0.3642766 | 5.940749
90.74993 | 17.97117 | 4.99199 | 0 | 0
90.74993 | 16.72051 | 4.644587 | 0 | 0
91.44532 | 15.28748 | 4.246521 | -0.5724347 | 2.952994
91.79302 | 12.52562 | 3.479339 | -2.206476 | 1.209751
92.14071 | 13.94129 | 3.87258 | 1.130992 | 1.346479
93.1838 | 8.695501 | 2.415417 | -1.396972 | 2.51949
93.5315 | 11.30102 | 3.139174 | 2.081581 | 1.091477
93.5315 | 10.05037 | 2.79177 | 0 | 0
94.92228 | 5.395171 | 1.498659 | -0.9297727 | 2.084308
95.20044 | 7.04881 | 1.958003 | 1.651387 | 0.5446313
95.61767 | 4.083724 | 1.134368 | -1.974032 | 0.4732977
96.03491 | 2.233802 | 0.6205006 | -1.231602 | 0.2588945
99.44232 | 0.4881014 | 0.1355837 | -0.1423122 | 0.4619904
108.1347 | 0.1493834 | 0.04149538 | -0.01082422 | 0.3606941
116.4794 | 0.1493834 | 0.04149538 | 0 | 0.3462663
124.8241 | 0.1493834 | 0.04149538 | 0 | 0.3462663
133.8642 | 0.3057148 | 0.08492077 | 0.004803648 | 0.7676912
138.0365 | 4.352962 | 1.209156 | 0.2694491 | 5.04502
138.0365 | 3.10231 | 0.8617528 | 0 | 0
138.0365 | 1.95588 | 0.5432999 | 0 | 0
138.0365 | 0.5141567 | 0.1428213 | 0 | 0
138.871 | 5.881536 | 1.63376 | 1.78669 | 1.363323
139.4273 | 10.60622 | 2.946172 | 2.359125 | 1.638994
139.4273 | 9.355567 | 2.598769 | 0 | 0
139.4273 | 8.104916 | 2.251365 | 0 | 0
139.4273 | 7.132187 | 1.981163 | 0 | 0
139.9836 | 12.19732 | 3.388146 | 2.529121 | 1.88487
140.1227 | 13.59389 | 3.776079 | 2.789318 | 0.5251706
140.8181 | 15.81727 | 4.393685 | 0.8881411 | 3.05533
140.8181 | 14.56661 | 4.046282 | 0 | 0
141.5135 | 17.62376 | 4.89549 | 1.221194 | 3.404281
142.9043 | 19.89925 | 5.52757 | 0.4544785 | 7.687649
144.4341 | 21.86903 | 6.07473 | 0.3576534 | 9.293492
146.7289 | 24.62828 | 6.841189 | 0.3339991 | 15.6991
146.8448 | 23.04325 | 6.400903 | -3.798885 | 0.7418554
148.4674 | 27.55949 | 7.655415 | 0.7731585 | 12.42152
148.8846 | 26.01702 | 7.226951 | -1.026913 | 3.015335
149.1628 | 29.3104 | 8.141779 | 3.288898 | 2.264689
153.057 | 21.88987 | 6.08052 | -0.5293162 | 23.67871
153.1034 | 18.996 | 5.276668 | -17.33957 | 0.2446233
153.3352 | 20.47247 | 5.686797 | 1.769344 | 1.318183
154.7259 | 23.25169 | 6.458804 | 0.5550882 | 8.982792
154.7259 | 13.21869 | 3.671858 | 0 | 0
154.7259 | 12.16953 | 3.380426 | 0 | 0
155.4213 | 15.64356 | 4.345435 | 1.38772 | 3.021777
155.4213 | 14.46239 | 4.017332 | 0 | 0
155.769 | 24.69342 | 6.859282 | 8.173674 | 2.384943
155.8386 | 17.30415 | 4.806709 | -29.51681 | 0.3342544
159.5937 | 19.84714 | 5.513095 | 0.1881132 | 20.7023
159.5937 | 18.75282 | 5.209117 | 0 | 0
160.2891 | 21.6189 | 6.00525 | 1.144869 | 4.175999
160.9845 | 25.68352 | 7.13431 | 1.623633 | 4.961137
160.9845 | 24.43286 | 6.786907 | 0 | 0
160.9845 | 23.18221 | 6.439504 | 0 | 0
162.0275 | 26.69967 | 7.416575 | 0.9367113 | 7.736133
162.3752 | 28.41932 | 7.894254 | 1.373843 | 2.744798
162.3752 | 29.43547 | 8.176519 | 0 | 0
163.9051 | 30.97794 | 8.604983 | 0.2800672 | 13.16443
166.7794 | 32.47525 | 9.020902 | 0.1447034 | 25.92864
168.2861 | 34.19055 | 9.497375 | 0.3162401 | 14.30952
168.9428 | 36.91622 | 10.2545 | 1.152828 | 6.734733
169.3292 | 35.16762 | 9.768784 | -1.257275 | 3.77396
172.1107 | 30.33872 | 8.427422 | -0.4822329 | 23.44142
172.1107 | 32.14521 | 8.929226 | 0 | 0
172.8061 | 33.39587 | 9.276629 | 0.4995794 | 6.450888
174.3956 | 26.74061 | 7.427948 | -1.163083 | 11.80647
174.475 | 25.45423 | 7.070619 | -4.496214 | 0.5619254
175.4486 | 28.43495 | 7.898597 | 0.8504744 | 7.689662
180.8031 | 28.99253 | 8.053481 | 0.02892586 | 43.12247
182.5416 | 27.76793 | 7.713315 | -0.1956686 | 13.40943
182.5416 | 26.51728 | 7.365912 | 0 | 0
183.237 | 25.1103 | 6.975083 | -0.5620268 | 4.850413
183.5847 | 22.00973 | 6.113813 | -2.477081 | 2.125746
183.9324 | 23.49488 | 6.526354 | 1.186501 | 2.269185
185.3232 | 20.22929 | 5.619246 | -0.6522286 | 7.81515
186.7139 | 18.28383 | 5.078841 | -0.3885617 | 7.063564
186.7139 | 16.85948 | 4.683188 | 0 | 0
188.8001 | 15.07035 | 4.186208 | -0.2382253 | 8.733158
190.1909 | 13.25517 | 3.681991 | -0.362542 | 5.120849
194.3632 | 12.25638 | 3.404551 | -0.06649494 | 14.20497
199.9264 | 13.8197 | 3.838805 | 0.07805928 | 21.35577
201.3172 | 15.6783 | 4.355085 | 0.3712152 | 6.056976
201.3172 | 16.82474 | 4.673538 | 0 | 0
202.7079 | 18.45753 | 5.127092 | 0.3261143 | 7.13067
203.4033 | 20.19455 | 5.609596 | 0.6938602 | 3.900864
203.9596 | 21.8065 | 6.05736 | 0.8048779 | 3.369789
204.7941 | 23.18221 | 6.439504 | 0.4579478 | 5.37357
204.7941 | 26.51728 | 7.365912 | 0 | 0
205.4895 | 24.95397 | 6.931658 | -0.6244742 | 4.820215
206.1849 | 27.07313 | 7.520313 | 0.8465095 | 5.229561
206.8803 | 28.82751 | 8.007643 | 0.7007988 | 5.568445
207.5757 | 31.65885 | 8.794125 | 1.130992 | 6.115358
207.5757 | 30.4082 | 8.446722 | 0 | 0
208.4101 | 33.24996 | 9.236099 | 0.9459628 | 7.707244
208.9665 | 35.4108 | 9.836335 | 1.078953 | 5.472081
208.9665 | 34.22963 | 9.508232 | 0 | 0
209.5228 | 37.08529 | 10.30147 | 1.425883 | 5.730842
211.0526 | 39.14539 | 10.87372 | 0.3740537 | 16.63528
212.4434 | 40.87372 | 11.35381 | 0.3451955 | 15.79068
213.8342 | 42.58468 | 11.82908 | 0.3417262 | 16.45168
214.5296 | 44.0264 | 12.22956 | 0.575904 | 8.504327
215.225 | 45.50287 | 12.63969 | 0.5897812 | 8.789527
215.9204 | 46.84037 | 13.01121 | 0.5342724 | 9.047885
216.6158 | 48.47316 | 13.46477 | 0.6522286 | 9.363283
218.0065 | 50.38388 | 13.99552 | 0.3816231 | 19.46473
219.2582 | 52.03057 | 14.45294 | 0.3654331 | 18.0908
222.318 | 53.67726 | 14.91035 | 0.1494953 | 45.62153
227.8193 | 55.37491 | 15.38192 | 0.08571903 | 84.62083
230.2918 | 56.18551 | 15.60709 | 0.09106916 | 38.58856
232.6098 | 53.64947 | 14.90263 | -0.3039108 | 34.54387
233.6528 | 50.54021 | 14.03895 | -0.8280065 | 14.64384
234.0005 | 51.94719 | 14.42978 | 1.124054 | 5.017171
235.3913 | 49.41115 | 13.72532 | -0.506518 | 19.08894
237.1298 | 47.96074 | 13.32243 | -0.2317493 | 23.16075
237.8252 | 45.19889 | 12.55525 | -1.103238 | 8.73081
238.1729 | 46.59719 | 12.94366 | 1.117115 | 4.500455
239.216 | 41.68143 | 11.57818 | -1.309083 | 12.07704
239.8418 | 43.56783 | 12.10218 | 0.837258 | 7.574173
240.6068 | 37.7992 | 10.49978 | -2.094827 | 8.0316
240.9545 | 40.41341 | 11.22595 | 2.088519 | 3.903213
240.9545 | 39.16276 | 10.87854 | 0 | 0
241.9975 | 34.8289 | 9.674696 | -1.154121 | 10.09155
242.6929 | 36.41827 | 10.11619 | 0.6348821 | 7.034709
243.736 | 33.60431 | 9.33453 | -0.7493691 | 9.736727
243.736 | 32.35366 | 8.987127 | 0 | 0
244.4314 | 30.94667 | 8.596298 | -0.5620268 | 5.977791
244.7791 | 26.41306 | 7.336962 | -3.62195 | 2.55103
245.1268 | 29.27914 | 8.133094 | 2.289739 | 2.827842
245.1268 | 27.83742 | 7.732615 | 0 | 0
246.5176 | 23.11273 | 6.420203 | -0.9436499 | 8.929108
246.7957 | 24.76637 | 6.879548 | 1.651387 | 1.913591
247.213 | 21.72312 | 6.0342 | -2.026072 | 2.517678
248.6038 | 20.29008 | 5.636134 | -0.2862173 | 7.838637
249.9945 | 18.98732 | 5.274255 | -0.2601976 | 7.335343
254.8623 | 17.81483 | 4.948565 | -0.06690795 | 24.08832
255.5577 | 15.05298 | 4.181383 | -1.103238 | 2.907698
256.7167 | 16.40785 | 4.557736 | 0.3247266 | 5.282351
259.0346 | 21.09779 | 5.860498 | 0.5620268 | 13.58447
259.0346 | 18.59649 | 5.165692 | 0 | 0
259.3823 | 19.6387 | 5.455195 | 0.8326323 | 1.896748
259.73 | 22.53083 | 6.258564 | 2.310555 | 2.176076
259.73 | 23.5991 | 6.555305 | 0 | 0
260.4254 | 24.57183 | 6.825507 | 0.3885617 | 4.746398
260.4254 | 27.35105 | 7.597514 | 0 | 0
261.2599 | 26.18378 | 7.273271 | -0.3885617 | 6.069324
261.8162 | 29.36599 | 8.157219 | 1.58894 | 4.537968
261.8162 | 28.11534 | 7.809816 | 0 | 0
261.8162 | 32.77054 | 9.102928 | 0 | 0
262.5116 | 31.18986 | 8.663849 | -0.6314128 | 6.024765
263.207 | 33.39587 | 9.276629 | 0.8812025 | 6.450888
263.9024 | 35.16762 | 9.768784 | 0.7077374 | 6.793128
264.5978 | 37.63418 | 10.45394 | 0.9852815 | 7.269579
264.5978 | 36.73094 | 10.20304 | 0 | 0
265.1541 | 39.16971 | 10.88047 | 1.217725 | 6.05295
265.9885 | 40.55237 | 11.26455 | 0.4602606 | 9.399922
267.3793 | 42.25465 | 11.7374 | 0.3399915 | 16.32417
269.4655 | 45.64183 | 12.67829 | 0.4510092 | 26.44911
270.0064 | 44.1422 | 12.26172 | -0.7701849 | 6.631875
273.8696 | 42.42835 | 11.78565 | -0.1232296 | 45.53134
274.3332 | 40.96925 | 11.38035 | -0.8742639 | 5.275864
274.3332 | 39.7186 | 11.03295 | 0 | 0
274.3332 | 38.46795 | 10.68554 | 0 | 0
274.3332 | 44.23484 | 12.28746 | 0 | 0
275.0286 | 37.17388 | 10.32608 | -2.820542 | 7.180664
275.724 | 33.67379 | 9.35383 | -1.398128 | 6.504572
276.0022 | 35.31353 | 9.809314 | 1.63751 | 2.728525
276.1876 | 32.52736 | 9.035377 | -4.173569 | 1.675499
278.7043 | 26.81506 | 7.448627 | -0.6304998 | 18.74562
278.7837 | 21.49383 | 5.970509 | -18.59892 | 0.474496
279.0619 | 29.39378 | 8.164939 | 7.889191 | 2.271131
279.201 | 28.11534 | 7.809816 | -2.553406 | 1.086176
279.5487 | 31.02484 | 8.618011 | 2.324432 | 2.996445
279.6646 | 25.37085 | 7.047459 | -13.55109 | 0.8167903
279.8964 | 24.01598 | 6.671106 | -1.623633 | 1.546343
279.8964 | 22.78617 | 6.329493 | 0 | 0
279.8964 | 20.43773 | 5.677147 | 0 | 0
284.0687 | 34.85496 | 9.681933 | 0.95984 | 40.39639
284.0687 | 33.60431 | 9.33453 | 0 | 0
284.0687 | 32.45788 | 9.016077 | 0 | 0
284.0687 | 31.10301 | 8.639724 | 0 | 0
284.0687 | 29.85235 | 8.29232 | 0 | 0
284.0687 | 28.0806 | 7.800166 | 0 | 0
284.7641 | 36.59197 | 10.16444 | 3.399915 | 7.068262
285.4595 | 39.44068 | 10.95574 | 1.137931 | 7.61853
285.4595 | 38.19003 | 10.60834 | 0 | 0
286.1549 | 41.26455 | 11.46237 | 1.228133 | 7.970836
286.8503 | 44.30433 | 12.30676 | 1.214255 | 8.558012
286.8503 | 43.05367 | 11.95935 | 0 | 0
288.2411 | 46.25971 | 12.84992 | 0.6403339 | 17.87144
290.3272 | 48.65381 | 13.51495 | 0.3187792 | 28.19453
290.559 | 47.29199 | 13.13666 | -1.631959 | 3.045041
298.7713 | 46.88503 | 13.02362 | -0.01376529 | 106.9531
301.8012 | 45.35522 | 12.59867 | -0.1402508 | 38.17296
303.5397 | 43.679 | 12.13306 | -0.2678301 | 21.09305
305.2086 | 41.58763 | 11.55212 | -0.3480866 | 19.27979
308.2683 | 39.89925 | 11.08313 | -0.15328 | 33.91128
311.189 | 38.37242 | 10.659 | -0.145215 | 31.13115
311.8844 | 36.86121 | 10.23923 | -0.6036584 | 7.120269
313.2752 | 34.87233 | 9.686758 | -0.397235 | 13.47218
314.9441 | 32.95814 | 9.155038 | -0.3185975 | 15.2792
316.3349 | 30.91541 | 8.587613 | -0.4079898 | 11.9435
317.4475 | 28.72329 | 7.978693 | -0.5472823 | 8.877302
318.8383 | 26.53465 | 7.370737 | -0.4371319 | 10.25109
321.6199 | 24.7629 | 6.878583 | -0.1769344 | 19.13323
325.7922 | 23.47403 | 6.520564 | -0.08580738 | 27.20606
326.8353 | 20.68091 | 5.744697 | -0.7438182 | 5.992219
327.183 | 22.07052 | 6.130701 | 1.110176 | 2.131618
328.2261 | 17.81483 | 4.948565 | -1.133305 | 5.161784
328.9215 | 19.32604 | 5.368344 | 0.6036584 | 3.7331
330.6599 | 16.64235 | 4.622875 | -0.4288056 | 8.036767
335.5277 | 15.535 | 4.315278 | -0.06319084 | 21.00565
335.5277 | 14.39291 | 3.998031 | 0 | 0
339.0046 | 17.98854 | 4.996815 | 0.2872581 | 17.37371
339.7 | 21.02831 | 5.841198 | 1.214255 | 4.061919
339.7 | 19.77766 | 5.493795 | 0 | 0
339.7 | 15.88675 | 4.412985 | 0 | 0
340.2563 | 22.7028 | 6.306332 | 3.403384 | 3.508295
341.7862 | 24.7629 | 6.878583 | 0.3740537 | 10.52327
345.8195 | 26.49644 | 7.360122 | 0.1193918 | 29.68536
350.1309 | 27.95901 | 7.766391 | 0.0942307 | 33.48422
357.0848 | 27.82005 | 7.72779 | -0.005550882 | 53.73838
357.4325 | 26.3349 | 7.315249 | -1.186501 | 2.54348
358.8233 | 23.46882 | 6.519117 | -0.5724347 | 9.066675
359.5187 | 24.95397 | 6.931658 | 0.5932505 | 4.820215
362.946 | 22.22934 | 6.174815 | -0.2208286 | 21.16286
364.0387 | 21.04568 | 5.846023 | -0.300883 | 6.388287
370.2972 | 23.5991 | 6.555305 | 0.1133305 | 41.02652
370.2972 | 22.07747 | 6.132631 | 0 | 0
372.1516 | 20.05558 | 5.570996 | -0.30287 | 10.33073
372.7311 | 14.79243 | 4.109007 | -2.522876 | 2.38114
373.0788 | 18.59649 | 5.165692 | 3.039108 | 1.796089
373.0788 | 17.34584 | 4.818289 | 0 | 0
373.0788 | 16.09519 | 4.470886 | 0 | 0
374.7478 | 13.177 | 3.660278 | -0.4857022 | 6.108782
375.165 | 11.35314 | 3.153649 | -1.214255 | 1.315812
376.4167 | 9.63349 | 2.675969 | -0.3816231 | 3.349523
377.8075 | 7.840889 | 2.178025 | -0.3580319 | 3.029159
379.685 | 6.142088 | 1.706136 | -0.2513316 | 3.203366
381.0758 | 4.682995 | 1.300832 | -0.2914213 | 1.809174
382.4666 | 2.103526 | 0.5843128 | -0.5151912 | 0.8126521
382.8143 | 3.449713 | 0.9582537 | 1.075483 | 0.3331807
386.0131 | 0.5350009 | 0.1486114 | -0.2531081 | 0.475378
391.6226 | 0.5662672 | 0.1572964 | 0.001548283 | 0.8823528
391.8544 | 2.02536 | 0.5626001 | 1.748528 | 0.1304091
392.5498 | 4.283481 | 1.189856 | 0.9020183 | 0.8274154
392.5498 | 3.06757 | 0.8521028 | 0 | 0
393.2452 | 6.037867 | 1.677185 | 1.186501 | 1.1663
393.9406 | 8.869203 | 2.463667 | 1.130992 | 1.713213
393.9406 | 7.618551 | 2.116264 | 0 | 0
394.6359 | 10.65833 | 2.960647 | 1.214255 | 2.058808
395.3313 | 14.91402 | 4.142783 | 1.699958 | 2.880855
395.3313 | 13.66337 | 3.79538 | 0 | 0
395.3313 | 12.41271 | 3.447976 | 0 | 0
395.8876 | 16.51207 | 4.586687 | 2.046888 | 2.551634
396.7221 | 19.22182 | 5.339394 | 0.9020183 | 4.455562
396.7221 | 17.97117 | 4.99199 | 0 | 0
398.1129 | 20.36825 | 5.657846 | 0.4787636 | 7.868835
399.0864 | 22.18169 | 6.161581 | 0.5174215 | 5.998594
399.5037 | 24.82369 | 6.89547 | 1.758936 | 2.87703
400.8945 | 23.5991 | 6.555305 | -0.2445857 | 9.117004
404.3714 | 21.72312 | 6.0342 | -0.1498738 | 20.98065
404.3714 | 20.47247 | 5.686797 | 0 | 0
404.7191 | 17.78878 | 4.941327 | -2.144028 | 1.718078
405.0668 | 19.15234 | 5.320093 | 1.089361 | 1.849773
407.2523 | 15.93141 | 4.425392 | -0.4093775 | 9.671764
409.8352 | 14.47232 | 4.020089 | -0.1569192 | 10.38342
414.1069 | 16.19941 | 4.499836 | 0.1123085 | 19.2219
414.8023 | 15.1572 | 4.210333 | -0.4163161 | 2.927829
417.3521 | 17.43269 | 4.842414 | 0.2478973 | 12.34703
420.3654 | 18.59649 | 5.165692 | 0.1072815 | 15.5661
423.147 | 17.09571 | 4.748808 | -0.1498738 | 13.20912
424.5378 | 22.41793 | 6.227202 | 1.062994 | 8.660684
424.5378 | 21.16727 | 5.879799 | 0 | 0
424.8855 | 19.76898 | 5.491382 | -1.117115 | 1.90933
425.0941 | 23.97429 | 6.659526 | 5.599452 | 1.389293
425.2332 | 25.37085 | 7.047459 | 2.789318 | 0.9801484
425.9286 | 28.81014 | 8.002818 | 1.373843 | 5.56509
425.9286 | 27.55949 | 7.655415 | 0 | 0
425.9286 | 26.30884 | 7.308012 | 0 | 0
427.8409 | 30.71218 | 8.53116 | 0.639613 | 16.31436
428.7101 | 32.61421 | 9.059502 | 0.6078216 | 7.874874
433.5779 | 31.20723 | 8.668674 | -0.08028954 | 42.19684
433.9256 | 29.90446 | 8.306796 | -1.04079 | 2.888237
435.664 | 26.65624 | 7.404512 | -0.5190075 | 12.87258
435.9422 | 28.30988 | 7.863857 | 1.651387 | 2.187383
436.3594 | 25.31874 | 7.032984 | -1.991379 | 2.934406
436.7071 | 19.89925 | 5.52757 | -4.329688 | 1.921912
437.0548 | 23.87702 | 6.632505 | 3.17788 | 2.306093
437.0548 | 22.62637 | 6.285102 | 0 | 0
437.0548 | 21.37572 | 5.937699 | 0 | 0
438.0979 | 12.23901 | 3.399726 | -2.433137 | 3.54621
438.4456 | 18.73545 | 5.204292 | 5.190075 | 1.80951
438.4456 | 17.4848 | 4.856889 | 0 | 0
438.4456 | 16.23415 | 4.509486 | 0 | 0
438.4456 | 14.9835 | 4.162083 | 0 | 0
438.4456 | 13.73285 | 3.81468 | 0 | 0
439.4887 | 6.011812 | 1.669948 | -2.056139 | 1.741901
439.8364 | 11.16206 | 3.100573 | 4.114591 | 1.078056
439.8364 | 9.911412 | 2.75317 | 0 | 0
439.8364 | 8.660761 | 2.405767 | 0 | 0
439.8364 | 7.410109 | 2.058364 | 0 | 0
441.2272 | 3.241271 | 0.9003532 | -0.8326323 | 1.252196
441.5053 | 1.77523 | 0.4931195 | -1.464045 | 0.1371644
441.5749 | 4.630884 | 1.286357 | 11.40706 | 0.08945213
444.2074 | 0.3280478 | 0.0911244 | -0.4540202 | 0.2398898
453.0488 | 0.1493834 | 0.04149538 | -0.005613251 | 0.3668774
461.3935 | 0.1493834 | 0.04149538 | 0 | 0.3462663
469.7382 | 0.1493834 | 0.04149538 | 0 | 0.3462663
478.0829 | 0.1493834 | 0.04149538 | 0 | 0.3462663
486.4276 | 0.1493834 | 0.04149538 | 0 | 0.3462663
494.7723 | 0.1493834 | 0.04149538 | 0 | 0.3462663
503.117 | 0.1493834 | 0.04149538 | 0 | 0.3462663
510.0709 | 0.3057148 | 0.08492077 | 0.006244742 | 0.5905317
511.4617 | 1.556366 | 0.4323239 | 0.2497897 | 0.6012686
512.1571 | 4.005558 | 1.112655 | 0.9783429 | 0.7737307
512.1571 | 2.754907 | 0.765252 | 0 | 0
512.1571 | 7.549071 | 2.096964 | 0 | 0
512.8525 | 5.846795 | 1.62411 | -0.679983 | 1.129392
513.5479 | 10.60622 | 2.946172 | 1.901177 | 2.048742
513.5479 | 9.355567 | 2.598769 | 0 | 0
513.5479 | 8.104916 | 2.251365 | 0 | 0
514.2433 | 12.37797 | 3.438326 | 1.706896 | 2.390982
514.2433 | 14.01077 | 3.89188 | 0 | 0
514.9386 | 14.91402 | 4.142783 | 0.3608073 | 2.880855
516.3294 | 17.39795 | 4.832764 | 0.4961101 | 6.721324
516.3294 | 16.25152 | 4.514311 | 0 | 0
517.3725 | 19.07851 | 5.299587 | 0.7528384 | 5.52793
517.7202 | 21.1499 | 5.874973 | 1.654857 | 2.042703
518.4156 | 20.15981 | 5.599946 | -0.3955003 | 3.894154
522.5879 | 18.70071 | 5.194642 | -0.09714043 | 21.67386
522.5879 | 17.45006 | 4.847239 | 0 | 0
522.9356 | 12.16085 | 3.378013 | -4.225609 | 1.174521
523.2833 | 16.09519 | 4.470886 | 3.143187 | 1.554508
523.2833 | 14.84454 | 4.123483 | 0 | 0
523.2833 | 13.59389 | 3.776079 | 0 | 0
524.3264 | 7.054021 | 1.95945 | -1.741589 | 2.043877
524.6741 | 11.0231 | 3.061973 | 3.170941 | 1.064635
524.6741 | 9.772451 | 2.71457 | 0 | 0
524.6741 | 8.5218 | 2.367167 | 0 | 0
525.7172 | 2.885183 | 0.8014398 | -1.501051 | 0.8359714
526.0649 | 5.620983 | 1.561384 | 2.18566 | 0.5428865
526.0649 | 4.214 | 1.170556 | 0 | 0
529.82 | 1.233281 | 0.3425781 | -0.2204934 | 1.28642
530.5849 | 0.2536043 | 0.07044564 | -0.3557611 | 0.05388602
534.4096 | 3.588675 | 0.9968541 | 0.2422203 | 3.81262
534.4096 | 2.476985 | 0.6880513 | 0 | 0
535.105 | 5.360431 | 1.489009 | 1.151808 | 1.035444
535.8004 | 9.077645 | 2.521568 | 1.484861 | 1.753476
535.8004 | 7.826993 | 2.174165 | 0 | 0
535.8004 | 6.819524 | 1.894312 | 0 | 0
535.8004 | 12.34323 | 3.428676 | 0 | 0
536.7938 | 10.92881 | 3.03578 | -0.3955003 | 3.015793
537.1912 | 16.92896 | 4.702488 | 4.194385 | 1.868611
537.1912 | 15.6783 | 4.355085 | 0 | 0
537.1912 | 14.42765 | 4.007681 | 0 | 0
537.1912 | 13.177 | 3.660278 | 0 | 0
537.8866 | 18.71808 | 5.199467 | 2.213414 | 3.615664
540.529 | 21.63974 | 6.01104 | 0.3071245 | 15.88409
540.529 | 20.40994 | 5.669427 | 0 | 0
540.6681 | 24.22442 | 6.729006 | 7.618585 | 0.9358585
541.1648 | 23.04821 | 6.402282 | -0.6577795 | 3.180065
545.5359 | 22.34845 | 6.207901 | -0.04447013 | 27.13493
545.5359 | 21.09779 | 5.860498 | 0 | 0
546.2313 | 18.89178 | 5.247718 | -0.8812025 | 3.649217
547.622 | 16.87685 | 4.688013 | -0.4024389 | 6.520007
548.3174 | 15.5046 | 4.306834 | -0.5481496 | 2.994935
551.3308 | 14.21921 | 3.949781 | -0.11849 | 11.90212
555.5031 | 13.54178 | 3.761604 | -0.04510092 | 15.69472
559.7914 | 15.46986 | 4.297184 | 0.1248948 | 18.42738
561.5299 | 16.72051 | 4.644587 | 0.1998317 | 8.074514
563.616 | 12.8296 | 3.563777 | -0.5180823 | 7.43466
563.616 | 11.57895 | 3.216374 | 0 | 0
563.616 | 10.3283 | 2.868971 | 0 | 0
563.616 | 9.077645 | 2.521568 | 0 | 0
563.9637 | 14.32343 | 3.978731 | 4.190916 | 1.383388
564.3114 | 7.731457 | 2.147627 | -5.266399 | 0.7467206
564.6591 | 2.442244 | 0.6784012 | -4.225609 | 0.2358771
565.0068 | 6.3679 | 1.768861 | 3.136248 | 0.6150253
565.0068 | 5.117249 | 1.421458 | 0 | 0
565.0068 | 3.866597 | 1.074055 | 0 | 0
566.0499 | 0.9310405 | 0.2586224 | -0.7817492 | 0.2697656
569.8746 | 0.1493834 | 0.04149538 | -0.05677038 | 0.1587054
578.2193 | 0.1493834 | 0.04149538 | 0 | 0.3462663
586.5639 | 0.1493834 | 0.04149538 | 0 | 0.3462663
595.4054 | 0.2833817 | 0.07871714 | 0.004209939 | 0.6959701
600.4718 | 0.3057148 | 0.08492077 | 0.001224459 | 0.4302445
601.1672 | 2.546465 | 0.7073514 | 0.8950797 | 0.4918861
601.1672 | 1.434775 | 0.3985486 | 0 | 0
601.1672 | 5.881536 | 1.63376 | 0 | 0
601.8626 | 4.370332 | 1.213981 | -0.6036584 | 0.8441919
602.5579 | 9.077645 | 2.521568 | 1.880361 | 1.753476
602.5579 | 7.826993 | 2.174165 | 0 | 0
602.5579 | 6.576342 | 1.826762 | 0 | 0
603.2533 | 12.55168 | 3.486577 | 2.386879 | 2.424535
603.5514 | 10.9437 | 3.039916 | -1.498738 | 0.9059704
603.9487 | 16.09519 | 4.470886 | 3.601135 | 1.77658
603.9487 | 14.84454 | 4.123483 | 0 | 0
603.9487 | 13.59389 | 3.776079 | 0 | 0
603.9487 | 18.80493 | 5.223593 | 0 | 0
604.7832 | 17.67935 | 4.91093 | -0.3746845 | 4.098022
605.3395 | 23.32117 | 6.478104 | 2.817073 | 3.603854
605.3395 | 22.07052 | 6.130701 | 0 | 0
605.3395 | 20.81987 | 5.783298 | 0 | 0
605.3395 | 19.56922 | 5.435894 | 0 | 0
606.0349 | 25.05819 | 6.960608 | 2.192598 | 4.840347
606.7303 | 30.4082 | 8.446722 | 2.13709 | 5.873777
606.7303 | 29.15755 | 8.099319 | 0 | 0
606.7303 | 27.9069 | 7.751916 | 0 | 0
606.7303 | 26.65624 | 7.404512 | 0 | 0
607.4257 | 32.16258 | 8.934051 | 2.199537 | 6.212662
608.1211 | 36.31405 | 10.08724 | 1.658326 | 7.014577
608.1211 | 35.0634 | 9.739834 | 0 | 0
608.1211 | 33.81275 | 9.39243 | 0 | 0
608.8165 | 38.06844 | 10.57457 | 1.699958 | 7.353462
609.5119 | 42.21991 | 11.72775 | 1.658326 | 8.155377
609.5119 | 40.96925 | 11.38035 | 0 | 0
609.5119 | 39.7186 | 11.03295 | 0 | 0
610.2073 | 44.0264 | 12.22956 | 1.720773 | 8.504327
610.9026 | 45.8329 | 12.73136 | 0.7216146 | 8.853278
613.1627 | 47.53083 | 13.20301 | 0.2086918 | 29.83909
614.6114 | 48.19524 | 13.38757 | 0.1273927 | 19.395
619.9427 | 46.14556 | 12.81821 | -0.1067941 | 68.33816
622.4925 | 44.77911 | 12.43864 | -0.1488646 | 31.71565
629.5391 | 46.65277 | 12.9591 | 0.0738596 | 91.31803
631.7644 | 47.72625 | 13.25729 | 0.1340018 | 29.50082
632.4598 | 49.20271 | 13.66742 | 0.5897812 | 9.504205
633.8506 | 51.21765 | 14.22712 | 0.4024389 | 19.78684
636.6321 | 52.69411 | 14.63725 | 0.1474453 | 40.71448
641.4999 | 52.67674 | 14.63243 | -0.0009912289 | 71.22685
642.1953 | 54.11846 | 15.03291 | 0.575904 | 10.45375
646.1358 | 55.62967 | 15.45269 | 0.106528 | 60.89209
649.1492 | 56.4287 | 15.67464 | 0.07365593 | 47.23336
651.5135 | 54.03161 | 15.00878 | -0.2816256 | 35.48572
651.9307 | 52.28591 | 14.52386 | -1.162216 | 6.059862
652.6261 | 50.8355 | 14.12097 | -0.5793733 | 9.819603
652.9043 | 49.34167 | 13.70602 | -1.4918 | 3.812419
654.0169 | 47.9868 | 13.32967 | -0.3382569 | 14.83093
654.0169 | 46.73615 | 12.98226 | 0 | 0
654.0169 | 45.4855 | 12.63486 | 0 | 0
654.7123 | 44.15668 | 12.26574 | -0.5308031 | 8.529492
655.06 | 38.94563 | 10.81823 | -4.163161 | 3.761452
655.4077 | 42.77575 | 11.88215 | 3.059924 | 4.131373
655.4077 | 41.5251 | 11.53475 | 0 | 0
655.4077 | 40.27445 | 11.18735 | 0 | 0
657.1462 | 37.5647 | 10.43464 | -0.4329688 | 18.1404
657.4939 | 35.89717 | 9.971436 | -1.332212 | 3.467025
657.8416 | 31.93677 | 8.871326 | -3.164003 | 3.084521
658.1893 | 34.50756 | 9.585432 | 2.053826 | 3.332813
658.1893 | 33.2569 | 9.238029 | 0 | 0
659.2323 | 25.18847 | 6.996796 | -2.148654 | 7.298267
659.58 | 29.08807 | 8.080019 | 3.115432 | 2.809387
659.58 | 27.83742 | 7.732615 | 0 | 0
659.58 | 26.58676 | 7.385212 | 0 | 0
659.9277 | 30.5819 | 8.494972 | 3.191757 | 2.953665
662.3616 | 22.40056 | 6.222377 | -0.9337376 | 15.14445
662.3616 | 21.1499 | 5.874973 | 0 | 0
662.3616 | 17.29373 | 4.803814 | 0 | 0
662.9179 | 19.88883 | 5.524675 | 1.295784 | 3.073449
662.9179 | 18.63818 | 5.177272 | 0 | 0
663.057 | 23.98124 | 6.661456 | 10.67157 | 0.9264637
663.2888 | 13.33333 | 3.703704 | -12.76009 | 0.8585078
664.4478 | 14.58398 | 4.051107 | 0.2997476 | 4.695174
664.4478 | 12.29112 | 3.414201 | 0 | 0
664.7955 | 16.01702 | 4.449173 | 2.97666 | 1.546958
667.9247 | 19.22182 | 5.339394 | 0.2844827 | 16.70836
667.9247 | 17.97117 | 4.99199 | 0 | 0
668.6201 | 26.30884 | 7.308012 | 3.330529 | 5.081928
668.6201 | 27.97638 | 7.771216 | 0 | 0
668.6201 | 24.22442 | 6.729006 | 0 | 0
668.6201 | 22.97377 | 6.381603 | 0 | 0
668.6201 | 21.72312 | 6.0342 | 0 | 0
668.6201 | 20.47247 | 5.686797 | 0 | 0
669.3155 | 30.19976 | 8.388821 | 3.885617 | 5.833514
669.3155 | 28.94911 | 8.041418 | 0 | 0
669.3155 | 32.97898 | 9.160828 | 0 | 0
670.15 | 31.81171 | 8.836585 | -0.3885617 | 7.373862
672.6186 | 34.41202 | 9.558894 | 0.292594 | 23.59746
673.4879 | 35.61925 | 9.894235 | 0.3857863 | 8.600457
674.7241 | 37.14782 | 10.31884 | 0.3434608 | 12.75668
675.574 | 39.48237 | 10.96732 | 0.7629939 | 9.321379
675.574 | 37.98159 | 10.55044 | 0 | 0
679.051 | 32.28418 | 8.967827 | -0.4551723 | 31.18074
679.051 | 31.03352 | 8.620423 | 0 | 0
679.051 | 29.78287 | 8.27302 | 0 | 0
679.051 | 36.31405 | 10.08724 | 0 | 0
679.051 | 35.0634 | 9.739834 | 0 | 0
679.3987 | 33.70853 | 9.36348 | -1.082422 | 3.255641
679.7464 | 28.39326 | 7.887017 | -4.246425 | 2.742282
681.8326 | 25.78774 | 7.16326 | -0.3469301 | 14.94381
681.8326 | 23.26906 | 6.463629 | 0 | 0
682.3889 | 24.59962 | 6.833227 | 0.6643712 | 3.801414
682.667 | 27.30936 | 7.585934 | 2.706055 | 2.110077
682.7597 | 20.03821 | 5.566171 | -21.78374 | 0.5160889
683.9187 | 19.06549 | 5.295968 | -0.233137 | 6.137951
684.1505 | 21.81576 | 6.059933 | 3.295836 | 1.404675
687.3957 | 25.05819 | 6.960608 | 0.2775441 | 22.58828
687.3957 | 23.80754 | 6.613205 | 0 | 0
688.0911 | 26.04829 | 7.235636 | 0.8950797 | 5.031598
690.1773 | 28.32378 | 7.867717 | 0.3029856 | 16.41343
690.1773 | 27.24683 | 7.568564 | 0 | 0
690.8726 | 30.04777 | 8.346602 | 1.11885 | 5.804155
693.3562 | 31.69855 | 8.805154 | 0.1846362 | 21.86796
694.3496 | 32.9095 | 9.141528 | 0.3386038 | 9.081342
696.4358 | 30.26924 | 8.408122 | -0.3515559 | 17.5408
696.4358 | 29.01859 | 8.060718 | 0 | 0
696.7835 | 24.74553 | 6.873758 | -3.413792 | 2.389976
697.1312 | 27.42053 | 7.616814 | 2.13709 | 2.648333
697.1312 | 26.16988 | 7.269411 | 0 | 0
698.1743 | 22.14 | 6.150001 | -1.07317 | 6.414986
698.522 | 23.46014 | 6.516704 | 1.054668 | 2.26583
702.6943 | 20.82682 | 5.785228 | -0.1753154 | 24.13798
705.7077 | 19.15234 | 5.320093 | -0.1543572 | 16.03137
707.0653 | 15.20187 | 4.222741 | -0.8082626 | 5.733083
707.562 | 16.51207 | 4.586687 | 0.7327164 | 2.278244
707.7011 | 12.36408 | 3.434466 | -8.284691 | 0.4776596
708.0256 | 13.76759 | 3.82433 | 1.201369 | 1.241056
708.0587 | 17.94139 | 4.983719 | 35.01219 | 0.1650302
712.4298 | 20.8633 | 5.79536 | 0.1856865 | 25.3317
715.41 | 16.05052 | 4.458478 | -0.4485806 | 13.28737
715.7677 | 17.38753 | 4.829869 | 1.038477 | 1.727305
716.2048 | 18.92404 | 5.256679 | 0.9764506 | 2.297711
716.6021 | 13.51051 | 3.752919 | -3.784314 | 1.491284
716.6021 | 12.4683 | 3.463417 | 0 | 0
717.7942 | 14.91898 | 4.144161 | 0.571047 | 4.940252
720.7745 | 18.17961 | 5.049891 | 0.3039108 | 15.04993
720.7745 | 16.92896 | 4.702488 | 0 | 0
721.4699 | 21.34098 | 5.928049 | 1.762405 | 4.122314
721.4699 | 19.37815 | 5.382819 | 0 | 0
722.8606 | 23.54699 | 6.54083 | 0.8326323 | 9.096872
723.556 | 25.26663 | 7.018509 | 0.6869216 | 4.88061
724.2514 | 27.02102 | 7.505838 | 0.7007988 | 5.219495
724.9468 | 31.10301 | 8.639724 | 1.630572 | 6.007989
724.9468 | 29.85235 | 8.29232 | 0 | 0
724.9468 | 28.6017 | 7.944917 | 0 | 0
725.9402 | 32.9492 | 9.152557 | 1.215643 | 9.092298
726.3376 | 36.03613 | 10.01004 | 2.157905 | 3.977653
726.3376 | 34.78548 | 9.662633 | 0 | 0
726.8939 | 37.62724 | 10.45201 | 1.418944 | 5.81459
727.7284 | 39.09328 | 10.85924 | 0.488015 | 9.061709
728.2847 | 40.69133 | 11.30315 | 0.7979393 | 6.288089
732.1325 | 42.21991 | 11.72775 | 0.1103489 | 45.12642
736.7685 | 43.71374 | 12.14271 | 0.08950797 | 56.29288
739.6891 | 45.50634 | 12.64065 | 0.1704914 | 36.91883
742.3316 | 47.30936 | 13.14149 | 0.1895334 | 34.72622
749.5637 | 48.87268 | 13.57574 | 0.0600456 | 98.18073
754.1533 | 48.82057 | 13.56127 | -0.00315391 | 62.24056
754.8487 | 46.75352 | 12.98709 | -0.8256937 | 9.031108
755.544 | 44.92965 | 12.48046 | -0.7285532 | 8.678803
755.8222 | 43.42192 | 12.06164 | -1.505677 | 3.355025
756.5871 | 36.99149 | 10.27541 | -2.335155 | 7.859977
756.9348 | 42.15043 | 11.70845 | 4.12153 | 4.070978
756.9348 | 40.89977 | 11.36105 | 0 | 0
756.9348 | 39.64912 | 11.01365 | 0 | 0
756.9348 | 38.39847 | 10.66624 | 0 | 0
758.3256 | 34.16015 | 9.488931 | -0.8465095 | 13.19704
758.3256 | 32.9095 | 9.141528 | 0 | 0
758.3256 | 31.65885 | 8.794125 | 0 | 0
758.3256 | 30.4082 | 8.446722 | 0 | 0
758.6038 | 28.9769 | 8.049138 | -1.429352 | 2.23892
758.6733 | 35.58451 | 9.884585 | 26.39444 | 0.6873655
759.7164 | 27.55949 | 7.655415 | -2.13709 | 7.985263
759.7164 | 26.30884 | 7.308012 | 0 | 0
759.7164 | 25.05819 | 6.960608 | 0 | 0
760.8754 | 21.1499 | 5.874973 | -0.9367113 | 6.809009
761.1072 | 23.75543 | 6.59873 | 3.122371 | 1.529567
761.1072 | 22.50478 | 6.251327 | 0 | 0
762.498 | 12.34323 | 3.428676 | -2.029541 | 4.768543
763.1933 | 18.35331 | 5.098141 | 2.400756 | 3.545203
763.1933 | 17.10266 | 4.750738 | 0 | 0
763.1933 | 15.85201 | 4.403335 | 0 | 0
763.1933 | 13.03804 | 3.621678 | 0 | 0
763.6901 | 19.78759 | 5.496552 | 3.7746 | 2.730182
763.8887 | 14.59441 | 4.054002 | -7.260554 | 0.8054622
767.3657 | 23.07799 | 6.410553 | 0.6777627 | 22.28922
767.3657 | 21.82734 | 6.06315 | 0 | 0
768.0611 | 26.86469 | 7.462413 | 2.012195 | 5.189297
768.0611 | 25.61404 | 7.11501 | 0 | 0
768.0611 | 24.36338 | 6.767607 | 0 | 0
768.0611 | 30.26924 | 8.408122 | 0 | 0
768.0611 | 19.79503 | 5.49862 | 0 | 0
769.0545 | 28.70592 | 7.973868 | 2.491652 | 7.921369
769.4519 | 33.46535 | 9.29593 | 3.32706 | 3.693891
769.4519 | 32.2147 | 8.948526 | 0 | 0
769.4519 | 30.96404 | 8.601123 | 0 | 0
770.1473 | 35.18499 | 9.773609 | 1.68608 | 6.796483
770.8427 | 40.55237 | 11.26455 | 2.144028 | 7.833269
770.8427 | 39.30172 | 10.91714 | 0 | 0
770.8427 | 38.05107 | 10.56974 | 0 | 0
770.8427 | 36.80042 | 10.22234 | 0 | 0
770.8427 | 43.19264 | 11.99795 | 0 | 0
771.6771 | 42.15043 | 11.70845 | -0.3469301 | 9.770347
772.2334 | 45.27705 | 12.57696 | 1.561186 | 6.996727
772.2334 | 44.0264 | 12.22956 | 0 | 0
772.9288 | 47.08355 | 13.07876 | 1.221194 | 9.094859
773.6242 | 50.07122 | 13.90867 | 1.19344 | 9.67197
773.6242 | 48.82057 | 13.56127 | 0 | 0
774.3196 | 51.89508 | 14.4153 | 1.228133 | 10.02428
775.015 | 53.61473 | 14.89298 | 0.6869216 | 10.35645
775.5713 | 54.84454 | 15.23459 | 0.6140663 | 8.475203
775.7104 | 56.22025 | 15.61674 | 2.747687 | 2.171949
777.1012 | 57.74883 | 16.04134 | 0.3052985 | 22.31002
778.3529 | 59.95136 | 16.65316 | 0.488786 | 20.84483
779.7437 | 61.82734 | 17.17426 | 0.3746845 | 23.88566
782.6643 | 63.4115 | 17.61431 | 0.1506668 | 51.44511
786.3731 | 64.749 | 17.98583 | 0.1001761 | 66.70503
791.009 | 65.62619 | 18.2295 | 0.05255991 | 84.5109
793.0952 | 64.31475 | 17.86521 | -0.1746215 | 37.26993
793.0952 | 63.0641 | 17.5178 | 0 | 0
793.0952 | 61.81344 | 17.1704 | 0 | 0
793.3733 | 60.26403 | 16.74001 | -1.547308 | 4.656342
794.1383 | 55.04777 | 15.29105 | -1.894238 | 11.69659
794.486 | 58.96474 | 16.37909 | 3.12931 | 5.69494
794.486 | 57.71409 | 16.03169 | 0 | 0
794.486 | 56.46344 | 15.68429 | 0 | 0
795.8767 | 53.96213 | 14.98948 | -0.4995794 | 20.84711
795.8767 | 52.71148 | 14.64208 | 0 | 0
795.8767 | 51.46083 | 14.29468 | 0 | 0
795.8767 | 50.21018 | 13.94727 | 0 | 0
797.0357 | 47.55254 | 13.20904 | -0.6369637 | 15.30909
797.2675 | 49.02901 | 13.61917 | 1.769344 | 3.156884
799.2146 | 41.69185 | 11.58107 | -1.046738 | 22.54945
799.2544 | 45.99171 | 12.77548 | 30.05803 | 0.5076546
799.3537 | 44.40855 | 12.33571 | -4.426828 | 1.225449
799.3537 | 42.98419 | 11.94005 | 0 | 0
806.3076 | 51.90551 | 14.4182 | 0.3563666 | 100.2629
806.3076 | 50.22755 | 13.9521 | 0 | 0
806.3076 | 48.9769 | 13.60469 | 0 | 0
806.3076 | 47.72625 | 13.25729 | 0 | 0
806.3076 | 46.50165 | 12.91713 | 0 | 0
809.0892 | 44.99045 | 12.49735 | -0.1509146 | 34.76218
810.8277 | 40.63922 | 11.28867 | -0.695248 | 19.62511
811.1753 | 42.01146 | 11.66985 | 1.096299 | 4.057557
811.1753 | 49.23745 | 13.67707 | 0 | 0
811.1753 | 47.9868 | 13.32967 | 0 | 0
811.1753 | 46.73615 | 12.98226 | 0 | 0
811.523 | 43.5053 | 12.0848 | -2.58116 | 4.201834
812.5661 | 37.77315 | 10.49254 | -1.526493 | 10.94463
812.5661 | 36.52249 | 10.14514 | 0 | 0
812.5661 | 35.27184 | 9.797734 | 0 | 0
812.5661 | 45.4855 | 12.63486 | 0 | 0
812.9138 | 39.23224 | 10.89784 | -4.995794 | 3.789133
813.2615 | 33.94303 | 9.428618 | -4.225609 | 3.27829
813.6092 | 28.70592 | 7.973868 | -4.183977 | 2.772479
813.9569 | 32.5621 | 9.045027 | 3.080739 | 3.144917
813.9569 | 31.31145 | 8.697624 | 0 | 0
813.9569 | 30.0608 | 8.350221 | 0 | 0
816.9372 | 23.03333 | 6.398146 | -0.6550041 | 19.06807
817.2948 | 25.68352 | 7.13431 | 2.058452 | 2.551442
817.2948 | 24.43286 | 6.786907 | 0 | 0
817.4339 | 27.14261 | 7.539614 | 5.41211 | 1.048596
817.6657 | 18.05802 | 5.016116 | -10.88667 | 1.162721
818.1293 | 20.51416 | 5.698377 | 1.471678 | 2.641735
818.1293 | 19.26351 | 5.350974 | 0 | 0
818.1293 | 17.10266 | 4.750738 | 0 | 0
819.3214 | 22.09534 | 6.137594 | 1.163372 | 7.316622
822.3016 | 28.67118 | 7.964217 | 0.6129099 | 23.73535
822.3016 | 25.89196 | 7.19221 | 0 | 0
822.3016 | 24.64131 | 6.844807 | 0 | 0
822.8579 | 30.26924 | 8.408122 | 2.810134 | 4.677548
823.2288 | 27.07313 | 7.520313 | -2.393818 | 2.789099
823.6924 | 31.65885 | 8.794125 | 2.747687 | 4.076906
824.3878 | 33.41324 | 9.281454 | 0.7007988 | 6.454243
825.0832 | 34.85496 | 9.681933 | 0.575904 | 6.732732
825.0832 | 37.77315 | 10.49254 | 0 | 0
825.7786 | 36.36616 | 10.10171 | -0.5620268 | 7.024643
827.1693 | 39.04117 | 10.84477 | 0.5342724 | 15.08272
827.1693 | 40.69133 | 11.30315 | 0 | 0
828.5601 | 43.92218 | 12.20061 | 0.64529 | 16.96839
828.8582 | 42.28442 | 11.74567 | -1.526493 | 3.500503
829.9509 | 45.50287 | 12.63969 | 0.8181243 | 13.81211
831.2026 | 47.67414 | 13.24282 | 0.4818474 | 16.57609
834.1233 | 49.21139 | 13.66983 | 0.1462063 | 39.92471
837.0439 | 50.69654 | 14.08237 | 0.1412501 | 41.12959
838.2956 | 52.20775 | 14.50215 | 0.3353658 | 18.15241
840.9381 | 53.8857 | 14.96825 | 0.1763866 | 39.55341
842.468 | 55.82074 | 15.50576 | 0.3513456 | 23.72166
846.5012 | 57.49175 | 15.96993 | 0.1150851 | 64.41104
848.7265 | 58.65208 | 16.29224 | 0.1448433 | 36.25435
849.5609 | 60.07643 | 16.6879 | 0.4741378 | 13.92554
850.8127 | 61.58763 | 17.10768 | 0.3353658 | 21.41375
853.7333 | 62.86955 | 17.46376 | 0.1219212 | 51.00543
856.3758 | 63.82838 | 17.73011 | 0.1007923 | 46.85158
857.9056 | 65.0165 | 18.06014 | 0.2157275 | 27.6295
859.1573 | 66.61629 | 18.50453 | 0.3550252 | 23.1622
860.5481 | 67.91906 | 18.8664 | 0.2601976 | 26.23907
861.2435 | 68.93521 | 19.14867 | 0.4059082 | 13.31582
861.9389 | 70.44641 | 19.56845 | 0.6036584 | 13.60773
863.4688 | 72.35366 | 20.09824 | 0.3462993 | 30.74751
866.8067 | 74.38448 | 20.66235 | 0.1690045 | 68.96843
868.8928 | 75.95275 | 21.09799 | 0.2088189 | 44.01407
873.4824 | 74.06288 | 20.57302 | -0.1143818 | 94.42159
875.1513 | 72.18343 | 20.05095 | -0.3128153 | 33.46382
877.3766 | 70.35261 | 19.54239 | -0.2285402 | 43.48675
881.3105 | 68.63744 | 19.06595 | -0.1211102 | 75.00409
886.973 | 67.94511 | 18.87364 | -0.03396263 | 106.8715
890.45 | 67.78878 | 18.83022 | -0.01248948 | 65.47185
891.1454 | 66.01702 | 18.33806 | -0.7077374 | 12.75213
892.5361 | 64.19316 | 17.83143 | -0.3642766 | 24.79965
893.9269 | 62.76012 | 17.43337 | -0.2862173 | 24.24602
897.1257 | 61.66059 | 17.12794 | -0.0954812 | 54.78886
901.0199 | 60.07643 | 16.6879 | -0.1130001 | 64.98587
901.5762 | 58.47837 | 16.24399 | -0.7979393 | 9.036745
901.5762 | 57.22772 | 15.89659 | 0 | 0
901.5762 | 55.97707 | 15.54919 | 0 | 0
901.5762 | 54.72642 | 15.20178 | 0 | 0
902.2716 | 53.43234 | 14.84232 | -0.5169259 | 10.32122
902.967 | 51.73875 | 14.37188 | -0.6765137 | 9.994078
904.3578 | 50.22755 | 13.9521 | -0.3018292 | 19.40433
904.3578 | 48.9769 | 13.60469 | 0 | 0
904.3578 | 47.72625 | 13.25729 | 0 | 0
904.6359 | 46.40264 | 12.88962 | -1.321804 | 3.585333
905.9473 | 42.65664 | 11.84907 | -0.7935238 | 15.53779
906.444 | 41.55116 | 11.54199 | -0.6182295 | 5.732999
906.76 | 44.42434 | 12.34009 | 2.524957 | 3.900543
910.6163 | 49.55011 | 13.76392 | 0.3692246 | 53.07727
910.6163 | 48.29946 | 13.41652 | 0 | 0
910.6163 | 47.04881 | 13.06911 | 0 | 0
910.6163 | 45.85027 | 12.73619 | 0 | 0
911.3117 | 50.8355 | 14.12097 | 1.991379 | 9.819603
912.0071 | 52.58989 | 14.6083 | 0.7007988 | 10.15849
912.7025 | 55.90759 | 15.52989 | 1.325273 | 10.79935
913.537 | 54.49019 | 15.13616 | -0.471825 | 12.63067
914.7887 | 57.10613 | 15.86281 | 0.5805297 | 19.85555
916.8748 | 59.01338 | 16.3926 | 0.2539528 | 34.19782
920.4909 | 60.51416 | 16.80949 | 0.1152875 | 60.7837
923.1334 | 62.84871 | 17.45797 | 0.2454074 | 46.13247
923.1334 | 64.71426 | 17.97618 | 0 | 0
924.2923 | 61.29234 | 17.02565 | -0.8201428 | 19.73248
928.4647 | 60.9102 | 16.9195 | -0.02544154 | 70.59404
931.339 | 59.55532 | 16.54315 | -0.1309381 | 47.5497
933.2165 | 57.99201 | 16.10889 | -0.2312867 | 30.24536
935.6504 | 56.3071 | 15.64086 | -0.1922984 | 38.06782
939.7234 | 54.40383 | 15.11218 | -0.1298026 | 61.55199
948.1674 | 54.96092 | 15.26692 | 0.01832607 | 128.9145
949.9059 | 52.96335 | 14.71204 | -0.3191757 | 25.57656
951.6444 | 50.1407 | 13.92797 | -0.4510092 | 24.21348
951.6444 | 48.89005 | 13.58057 | 0 | 0
951.9921 | 51.58242 | 14.32845 | 2.150967 | 4.98194
952.3398 | 47.56991 | 13.21387 | -3.205634 | 4.594404
952.6875 | 40.89977 | 11.36105 | -5.328847 | 3.950187
953.0352 | 46.11082 | 12.80856 | 4.163161 | 4.453481
953.0352 | 44.86017 | 12.46116 | 0 | 0
953.0352 | 43.60952 | 12.11376 | 0 | 0
953.0352 | 42.35887 | 11.76635 | 0 | 0
955.8167 | 32.78791 | 9.107753 | -0.9557925 | 25.33381
956.2803 | 39.44068 | 10.95574 | 3.986227 | 5.07902
956.3731 | 37.85652 | 10.5157 | -4.746004 | 0.9750036
956.3731 | 36.60587 | 10.1683 | 0 | 0
956.3731 | 35.35522 | 9.820894 | 0 | 0
956.3731 | 34.10457 | 9.473491 | 0 | 0
956.7439 | 26.81258 | 7.447938 | -5.461547 | 2.762257
956.9294 | 25.47507 | 7.076409 | -2.003521 | 1.312233
957.2075 | 28.10144 | 7.805956 | 2.622792 | 2.171278
957.9029 | 29.43547 | 8.176519 | 0.5328847 | 5.685881
958.219 | 31.1409 | 8.650251 | 1.498738 | 2.734232
961.3799 | 43.26212 | 12.01725 | 1.065214 | 37.98497
961.3799 | 42.01146 | 11.66985 | 0 | 0
961.3799 | 40.76081 | 11.32245 | 0 | 0
961.3799 | 36.93938 | 10.26094 | 0 | 0
961.3799 | 35.68873 | 9.913535 | 0 | 0
961.3799 | 34.43808 | 9.566132 | 0 | 0
961.3799 | 33.18742 | 9.218729 | 0 | 0
962.0753 | 45.05124 | 12.51423 | 4.739065 | 8.70229
962.0753 | 39.23224 | 10.89784 | 0 | 0
962.0753 | 38.08581 | 10.57939 | 0 | 0
962.7707 | 46.80563 | 13.00156 | 3.483178 | 9.041174
964.1614 | 48.06496 | 13.35138 | 0.2515243 | 18.56887
964.7575 | 49.699 | 13.80528 | 0.7615116 | 8.228632
966.0158 | 51.43767 | 14.28824 | 0.3838143 | 17.97928
970.42 | 48.29946 | 13.41652 | -0.1979328 | 59.08829
970.6518 | 49.7933 | 13.83147 | 1.790159 | 3.206095
971.1154 | 47.15303 | 13.09806 | -1.582001 | 6.072187
971.1154 | 45.90238 | 12.75066 | 0 | 0
971.1154 | 44.65173 | 12.40326 | 0 | 0
971.1154 | 43.40108 | 12.05585 | 0 | 0
972.0425 | 42.32413 | 11.7567 | -0.322645 | 10.90068
972.5061 | 41.10822 | 11.41895 | -0.7285532 | 5.293759
972.5061 | 39.85756 | 11.07155 | 0 | 0
972.5061 | 38.60691 | 10.72414 | 0 | 0
972.5061 | 37.35626 | 10.37674 | 0 | 0
972.5061 | 36.10561 | 10.02934 | 0 | 0
973.2015 | 34.88101 | 9.689171 | -0.4891715 | 6.737765
973.5492 | 28.23693 | 7.843591 | -5.308031 | 2.727183
973.8969 | 33.46535 | 9.29593 | 4.177039 | 3.232154
973.8969 | 32.2147 | 8.948526 | 0 | 0
973.8969 | 30.96404 | 8.601123 | 0 | 0
973.8969 | 29.71339 | 8.25372 | 0 | 0
975.2877 | 25.05819 | 6.960608 | -0.9297727 | 9.680693
975.2877 | 23.80754 | 6.613205 | 0 | 0
975.2877 | 22.55689 | 6.265802 | 0 | 0
975.2877 | 21.30624 | 5.918399 | 0 | 0
975.5659 | 26.68404 | 7.412232 | 5.370478 | 2.061761
975.5659 | 19.90968 | 5.530465 | 0 | 0
976.3308 | 15.75647 | 4.376797 | -1.5082 | 3.347946
976.6785 | 18.45753 | 5.127092 | 2.157905 | 1.782668
976.6785 | 17.20688 | 4.779688 | 0 | 0
978.0693 | 14.56661 | 4.046282 | -0.5273338 | 5.627499
978.0693 | 13.31596 | 3.698879 | 0 | 0
978.7647 | 11.82213 | 3.283925 | -0.5967198 | 2.283613
979.1124 | 9.13844 | 2.538456 | -2.144028 | 0.88261
979.46 | 10.46726 | 2.907571 | 1.061606 | 1.01095
981.1985 | 7.757513 | 2.154865 | -0.4329688 | 3.746185
981.3144 | 6.40264 | 1.778511 | -3.247266 | 0.2061269
981.9635 | 4.797638 | 1.332677 | -0.6869216 | 0.86495
983.2847 | 1.530311 | 0.4250864 | -0.6869216 | 0.5616426
983.6324 | 3.06757 | 0.8521028 | 1.228133 | 0.2962724
987.1094 | 0.2536043 | 0.07044564 | -0.2248107 | 0.2449364
995.454 | 0.1493834 | 0.04149538 | -0.003469301 | 0.3462663
1003.799 | 0.1493834 | 0.04149538 | 0 | 0.3462663
1012.143 | 0.1493834 | 0.04149538 | 0 | 0.3462663
1020.488 | 0.1841237 | 0.05114547 | 0.001156434 | 0.4267934
1026.399 | 0.8528748 | 0.2369097 | 0.03142779 | 1.400332
1026.747 | 3.380233 | 0.9389535 | 2.019133 | 0.3264701
1026.747 | 2.129581 | 0.5915504 | 0 | 0
1026.747 | 0.1493834 | 0.04149538 | 0 | 0
1027.442 | 5.169359 | 1.435933 | 2.005256 | 0.9985354
1028.137 | 11.92635 | 3.312875 | 2.699116 | 2.303745
1028.137 | 10.6757 | 2.965472 | 0 | 0
1028.137 | 9.425048 | 2.618069 | 0 | 0
1028.137 | 8.174396 | 2.270666 | 0 | 0
1028.137 | 6.923745 | 1.923263 | 0 | 0
1028.833 | 13.646 | 3.790554 | 2.685239 | 2.635919
1029.528 | 18.59649 | 5.165692 | 1.977502 | 3.592177
1029.528 | 17.34584 | 4.818289 | 0 | 0
1029.528 | 16.09519 | 4.470886 | 0 | 0
1029.528 | 15.05298 | 4.181383 | 0 | 0
1030.224 | 20.35088 | 5.653021 | 2.116274 | 3.931062
1030.919 | 24.01598 | 6.671106 | 1.464045 | 4.639029
1030.919 | 22.76533 | 6.323703 | 0 | 0
1030.919 | 21.82734 | 6.06315 | 0 | 0
1030.919 | 27.14261 | 7.539614 | 0 | 0
1031.614 | 25.80511 | 7.168085 | -0.5342724 | 4.984624
1032.31 | 29.22703 | 8.118619 | 1.366905 | 5.645617
1032.31 | 27.97638 | 7.771216 | 0 | 0
1033.005 | 31.01615 | 8.615598 | 1.214255 | 5.991212
1033.701 | 34.02119 | 9.450331 | 1.200378 | 6.571678
1033.701 | 32.77054 | 9.102928 | 0 | 0
1033.701 | 37.5647 | 10.43464 | 0 | 0
1034.396 | 35.86243 | 9.961786 | -0.679983 | 6.927339
1035.787 | 38.62428 | 10.72897 | 0.5516189 | 14.92166
1036.482 | 40.20497 | 11.16805 | 0.6314128 | 7.766163
1036.482 | 42.77575 | 11.88215 | 0 | 0
1037.317 | 41.81692 | 11.61581 | -0.3191757 | 9.693041
1038.568 | 44.14799 | 12.26333 | 0.5173114 | 15.35007
1039.264 | 45.8329 | 12.73136 | 0.6730444 | 8.853278
1039.264 | 49.23745 | 13.67707 | 0 | 0
1039.959 | 47.67414 | 13.24282 | -0.6244742 | 9.208939
1041.35 | 50.50547 | 14.0293 | 0.5654961 | 19.5117
1044.363 | 52.41619 | 14.56005 | 0.1761338 | 43.87472
1048.536 | 52.74622 | 14.65173 | 0.02197224 | 61.13211
1050.042 | 49.7325 | 13.81458 | -0.5556219 | 20.81417
1050.39 | 51.11343 | 14.19817 | 1.103238 | 4.936644
1051.781 | 48.40368 | 13.44547 | -0.541211 | 18.69972
1051.781 | 47.15303 | 13.09806 | 0 | 0
1052.476 | 45.74605 | 12.70724 | -0.5620268 | 8.836501
1052.824 | 41.36877 | 11.49132 | -3.497056 | 3.995484
1053.172 | 44.13062 | 12.25851 | 2.206476 | 4.26223
1053.172 | 42.70627 | 11.86285 | 0 | 0
1054.215 | 35.45423 | 9.848397 | -1.931244 | 10.27273
1054.562 | 38.12055 | 10.58904 | 2.130151 | 3.681764
1054.562 | 36.8699 | 10.24164 | 0 | 0
1054.84 | 39.81588 | 11.05997 | 2.941967 | 3.076402
1055.605 | 28.36721 | 7.879779 | -4.157484 | 6.027483
1055.953 | 32.2147 | 8.948526 | 3.073801 | 3.111364
1055.953 | 30.96404 | 8.601123 | 0 | 0
1055.953 | 29.71339 | 8.25372 | 0 | 0
1056.231 | 33.85444 | 9.404011 | 4.135407 | 2.615787
1057.344 | 25.47507 | 7.076409 | -2.091989 | 7.873398
1057.344 | 24.22442 | 6.729006 | 0 | 0
1057.344 | 22.97377 | 6.381603 | 0 | 0
1057.692 | 26.93417 | 7.481713 | 3.164003 | 2.601359
1058.039 | 21.64495 | 6.012487 | -4.225609 | 2.090516
1060.125 | 20.36825 | 5.657846 | -0.1699958 | 11.80325
1060.125 | 16.45996 | 4.572212 | 0 | 0
1060.682 | 19.05506 | 5.293073 | 1.295784 | 2.944606
1060.682 | 17.80441 | 4.94567 | 0 | 0
1061.053 | 13.38544 | 3.718179 | -3.309713 | 1.378981
1062.212 | 12.39534 | 3.443151 | -0.2373002 | 3.990563
1062.752 | 15.06456 | 4.1846 | 1.37087 | 2.263282
1065.689 | 21.37572 | 5.937699 | 0.597085 | 17.43366
1065.689 | 18.38805 | 5.107791 | 0 | 0
1065.689 | 17.1374 | 4.760388 | 0 | 0
1065.967 | 23.01546 | 6.393183 | 5.870058 | 1.778306
1066.616 | 19.6387 | 5.455195 | -1.445212 | 3.540595
1067.914 | 25.07903 | 6.966398 | 1.164198 | 9.04283
1069.166 | 26.75178 | 7.43105 | 0.3712152 | 9.301478
1069.861 | 28.04586 | 7.790516 | 0.5169259 | 5.417457
1070.556 | 29.83498 | 8.287495 | 0.714676 | 5.763052
1071.252 | 32.84002 | 9.122228 | 1.200378 | 6.343518
1071.252 | 31.58937 | 8.774825 | 0 | 0
1071.252 | 35.48028 | 9.855635 | 0 | 0
1072.086 | 34.41723 | 9.560342 | -0.3538687 | 7.977815
1072.642 | 38.74587 | 10.76274 | 2.161375 | 5.987454
1072.642 | 37.49522 | 10.41534 | 0 | 0
1072.642 | 36.24457 | 10.06794 | 0 | 0
1073.338 | 40.46552 | 11.24042 | 1.68608 | 7.816492
1074.033 | 45.8329 | 12.73136 | 2.144028 | 8.853278
1074.033 | 44.58225 | 12.38396 | 0 | 0
1074.033 | 43.3316 | 12.03655 | 0 | 0
1074.033 | 42.08094 | 11.68915 | 0 | 0
1074.729 | 47.56991 | 13.21387 | 2.192598 | 9.188807
1075.424 | 51.66927 | 14.35258 | 1.63751 | 9.980657
1075.424 | 50.41862 | 14.00517 | 0 | 0
1075.424 | 49.16797 | 13.65777 | 0 | 0
1076.119 | 53.44103 | 14.84473 | 1.706896 | 10.3229
1076.815 | 55.07382 | 15.29828 | 0.6522286 | 10.63829
1077.51 | 56.88032 | 15.80009 | 0.7216146 | 10.98724
1079.596 | 58.6955 | 16.30431 | 0.2416946 | 34.01362
1080.678 | 60.13433 | 16.70398 | 0.3694806 | 18.06903
1080.987 | 62.05663 | 17.23795 | 1.727712 | 5.32761
1088.636 | 58.89526 | 16.35979 | -0.1148023 | 125.141
1090.166 | 60.36825 | 16.76896 | 0.2674516 | 25.65417
1095.906 | 62.76722 | 17.43534 | 0.1160917 | 100.0813
1097.677 | 60.85809 | 16.90502 | -0.2995989 | 29.92336
1097.677 | 59.39899 | 16.49972 | 0 | 0
1102.197 | 58.90394 | 16.36221 | -0.0304231 | 73.95789
1102.544 | 59.86799 | 16.63 | 0.7701849 | 5.782178
1104.978 | 61.45736 | 17.07149 | 0.1813949 | 41.54978
1106.717 | 63.47403 | 17.63168 | 0.3222287 | 30.65229
1111.584 | 61.91767 | 17.19935 | -0.08881411 | 83.72196
1112.975 | 64.87059 | 18.01961 | 0.5897812 | 25.06136
1112.975 | 63.72416 | 17.70116 | 0 | 0
1114.714 | 66.69446 | 18.52624 | 0.4746004 | 32.20746
1116.452 | 68.62255 | 19.06182 | 0.3080739 | 33.13856
1120.624 | 66.53813 | 18.48281 | -0.138772 | 77.11673
1121.32 | 65.28748 | 18.13541 | -0.4995794 | 12.61121
1122.711 | 63.46361 | 17.62878 | -0.3642766 | 24.5178
1124.101 | 59.72903 | 16.5914 | -0.7458998 | 23.07503
1124.101 | 58.47837 | 16.24399 | 0 | 0
1124.38 | 61.36877 | 17.04688 | 2.886459 | 4.741701
1125.029 | 57.40142 | 15.94484 | -1.697975 | 10.34871
1125.492 | 56.18551 | 15.60709 | -0.7285532 | 7.235355
1125.492 | 54.93486 | 15.25968 | 0 | 0
1125.492 | 53.68421 | 14.91228 | 0 | 0
1125.492 | 52.43356 | 14.56488 | 0 | 0
1125.492 | 51.18291 | 14.21747 | 0 | 0
1126.188 | 49.86278 | 13.85077 | -0.5273338 | 9.631706
1126.535 | 43.16658 | 11.99072 | -5.349662 | 4.16912
1126.883 | 48.40368 | 13.44547 | 4.183977 | 4.674931
1126.883 | 47.15303 | 13.09806 | 0 | 0
1126.883 | 45.90238 | 12.75066 | 0 | 0
1126.883 | 44.65173 | 12.40326 | 0 | 0
1127.926 | 38.16397 | 10.6011 | -1.727712 | 11.05787
1128.274 | 42.15043 | 11.70845 | 3.184818 | 4.070978
1128.274 | 40.89977 | 11.36105 | 0 | 0
1128.274 | 39.64912 | 11.01365 | 0 | 0
1129.317 | 33.0832 | 9.189779 | -1.748528 | 9.585739
1129.665 | 37.00886 | 10.28024 | 3.136248 | 3.574394
1129.665 | 35.75821 | 9.932835 | 0 | 0
1129.665 | 34.50756 | 9.585432 | 0 | 0
1131.055 | 32.00625 | 8.890626 | -0.4995794 | 12.36493
1131.055 | 30.7556 | 8.543223 | 0 | 0
1131.055 | 29.50495 | 8.19582 | 0 | 0
1131.751 | 28.0806 | 7.800166 | -0.5689654 | 5.424168
1132.098 | 23.65121 | 6.56978 | -3.538687 | 2.284284
1132.446 | 26.51728 | 7.365912 | 2.289739 | 2.561096
1132.446 | 25.05819 | 6.960608 | 0 | 0
1133.837 | 20.26403 | 5.628896 | -0.9575271 | 7.828571
1133.837 | 19.01338 | 5.281493 | 0 | 0
1134.115 | 21.88987 | 6.08052 | 2.872581 | 1.691336
1135.506 | 17.59597 | 4.887769 | -0.8576113 | 6.797825
1137.215 | 16.19941 | 4.499836 | -0.2270375 | 7.688761
1138.357 | 14.80545 | 4.112626 | -0.3389356 | 4.698382
1142.182 | 22.76533 | 6.323703 | 0.5781117 | 24.18596
1144.268 | 19.465 | 5.406944 | -0.4394448 | 11.27983
1144.367 | 18.13494 | 5.037484 | -3.719091 | 0.5004318
1144.584 | 21.24939 | 5.902608 | 3.991431 | 1.279363
1144.963 | 23.80754 | 6.613205 | 1.873423 | 2.508418
1146.95 | 16.39296 | 4.553601 | -1.036627 | 9.047241
1149.692 | 14.29217 | 3.970046 | -0.2128341 | 10.88519
1150.526 | 12.6559 | 3.515527 | -0.5446803 | 2.9336
1150.526 | 12.03057 | 3.341825 | 0 | 0
1153.308 | 20.81987 | 5.783298 | 0.8777332 | 16.08662
1153.308 | 19.56922 | 5.435894 | 0 | 0
1153.308 | 18.31857 | 5.088491 | 0 | 0
1153.308 | 17.06792 | 4.741088 | 0 | 0
1153.308 | 15.95623 | 4.432285 | 0 | 0
1154.003 | 22.59163 | 6.275452 | 2.650546 | 4.363895
1154.699 | 26.79521 | 7.443113 | 1.679142 | 5.175876
1154.699 | 25.54455 | 7.09571 | 0 | 0
1154.699 | 24.2939 | 6.748306 | 0 | 0
1154.699 | 29.43547 | 8.176519 | 0 | 0
1155.533 | 28.4141 | 7.892807 | -0.3399915 | 6.586307
1156.089 | 31.51989 | 8.755525 | 1.550778 | 4.870813
1156.089 | 30.26924 | 8.408122 | 0 | 0
1156.785 | 33.30902 | 9.252504 | 1.214255 | 6.434111
1157.48 | 37.5647 | 10.43464 | 1.699958 | 7.256158
1157.48 | 36.31405 | 10.08724 | 0 | 0
1157.48 | 35.0634 | 9.739834 | 0 | 0
1157.48 | 41.10822 | 11.41895 | 0 | 0
1158.176 | 39.40594 | 10.94609 | -0.679983 | 7.611819
1158.871 | 41.66406 | 11.57335 | 0.9020183 | 8.048007
1159.566 | 43.47056 | 12.07515 | 0.7216146 | 8.396958
1159.566 | 45.06861 | 12.51906 | 0 | 0
1160.262 | 46.11082 | 12.80856 | 0.4163161 | 8.906963
1160.262 | 48.82057 | 13.56127 | 0 | 0
1161.096 | 47.77836 | 13.27177 | -0.3469301 | 11.07488
1161.653 | 51.94719 | 14.42978 | 2.081581 | 8.027473
1162.348 | 50.38388 | 13.99552 | -0.6244742 | 9.732365
1163.739 | 53.16311 | 14.76753 | 0.5550882 | 20.53842
1164.434 | 54.7959 | 15.22108 | 0.6522286 | 10.58461
1164.434 | 57.36668 | 15.93519 | 0 | 0
1165.269 | 56.40785 | 15.66885 | -0.3191757 | 13.07518
1166.52 | 58.77367 | 16.32602 | 0.5250209 | 20.43535
1167.911 | 61.11864 | 16.9774 | 0.4683557 | 23.61187
1169.302 | 63.04673 | 17.51298 | 0.3850924 | 24.35675
1170.554 | 64.72468 | 17.97908 | 0.3723717 | 22.50449
1172.083 | 66.76394 | 18.54554 | 0.3702691 | 28.3721
1173.474 | 68.70071 | 19.08353 | 0.3868271 | 26.54104
1174.865 | 70.05558 | 19.45988 | 0.2706055 | 27.06447
1176.256 | 71.43651 | 19.84348 | 0.2758094 | 27.59796
1177.507 | 73.06236 | 20.2951 | 0.3608073 | 25.40347
1180.428 | 74.91054 | 20.80848 | 0.1757779 | 60.77417
1183.21 | 76.856 | 21.34889 | 0.1942809 | 59.38333
1185.852 | 78.77367 | 21.88157 | 0.2015847 | 57.82178
1188.773 | 80.3474 | 22.31872 | 0.1496756 | 65.18504
1191.415 | 82.27549 | 22.8543 | 0.2026802 | 60.3922
1194.336 | 83.78669 | 23.27408 | 0.1437282 | 67.9753
1197.118 | 85.16762 | 23.65767 | 0.1379047 | 65.80536
1199.899 | 86.62672 | 24.06298 | 0.1457106 | 66.93274
1202.82 | 88.04933 | 24.45815 | 0.1353027 | 71.43353
1207.35 | 89.61562 | 24.89323 | 0.09604486 | 112.7658
1211.721 | 91.22112 | 25.3392 | 0.102029 | 110.7584
1215.337 | 92.63505 | 25.73196 | 0.1086158 | 93.04766
1221.456 | 94.03161 | 26.11989 | 0.06339359 | 159.8392
1229.106 | 95.11204 | 26.42001 | 0.03923464 | 202.0947
1236.755 | 96.17857 | 26.71627 | 0.03873002 | 204.3609
1244.404 | 97.19646 | 26.99902 | 0.03696383 | 206.5237
1252.749 | 97.04013 | 26.95559 | -0.005203952 | 224.9362
1258.66 | 95.85027 | 26.62507 | -0.05591697 | 157.3762
1262.902 | 94.94876 | 26.37466 | -0.05903499 | 111.8783
1270.134 | 94.0733 | 26.13147 | -0.03362553 | 188.9846
1273.611 | 92.87997 | 25.79999 | -0.0953364 | 89.70545
1275.349 | 91.5251 | 25.42364 | -0.2164844 | 44.19844
1277.644 | 90.05037 | 25.01399 | -0.1785113 | 57.40189
1279.521 | 88.71113 | 24.64198 | -0.1981356 | 46.26672
1281.955 | 87.24336 | 24.23427 | -0.1675177 | 58.98304
1284.598 | 85.44381 | 23.73439 | -0.1891682 | 62.71782
1286.475 | 84.0733 | 23.3537 | -0.2027614 | 43.84788
1289.605 | 82.74448 | 22.98458 | -0.1179562 | 71.92475
1291.552 | 81.12906 | 22.53585 | -0.2304607 | 43.87946
1294.472 | 79.80024 | 22.16673 | -0.1263817 | 64.74113
1297.254 | 78.57565 | 21.82657 | -0.1222929 | 60.71203
1300.731 | 77.42922 | 21.50812 | -0.09158955 | 74.78279
1305.499 | 76.17112 | 21.15864 | -0.07328899 | 100.8928
1312.552 | 75.29269 | 20.91464 | -0.03459528 | 147.5163
1318.116 | 73.87528 | 20.52091 | -0.07077374 | 114.1605
1322.288 | 75.90064 | 21.08351 | 0.1348402 | 87.96775
1323.679 | 78.15876 | 21.71077 | 0.4510092 | 30.19496
1324.722 | 79.93052 | 22.20292 | 0.471825 | 23.15958
1330.633 | 80.78166 | 22.43935 | 0.039999 | 132.6351
1339.474 | 80.08685 | 22.24635 | -0.02182931 | 196.6889
1346.825 | 80.98017 | 22.49449 | 0.03375536 | 165.3633
1350.104 | 79.53969 | 22.09436 | -0.1220563 | 72.43135
1350.451 | 78.05454 | 21.68182 | -1.186501 | 7.538674
1352.19 | 76.48081 | 21.24467 | -0.2514549 | 36.9334
1353.581 | 75.08425 | 20.85673 | -0.2789318 | 29.00719
1354.276 | 73.70332 | 20.47314 | -0.5516189 | 14.23685
1354.693 | 71.95762 | 19.98823 | -1.162216 | 8.339784
1356.014 | 68.44016 | 19.01116 | -0.7395089 | 25.11837
1356.64 | 70.12333 | 19.4787 | 0.7470562 | 12.19079
1358.101 | 67.05923 | 18.62756 | -0.5828426 | 27.20224
1358.448 | 65.41775 | 18.1716 | -1.311396 | 6.318186
1359.144 | 64.03682 | 17.78801 | -0.5516189 | 12.36963
1361.23 | 62.50825 | 17.3634 | -0.2035323 | 36.22308
1362.621 | 61.1968 | 16.99911 | -0.2619322 | 23.64207
1364.508 | 60.19554 | 16.72098 | -0.147354 | 31.5607
1368.184 | 62.05663 | 17.23795 | 0.1406473 | 63.3605
1368.879 | 60.49331 | 16.8037 | -0.6244742 | 11.68515
1369.157 | 58.7424 | 16.31733 | -1.748528 | 4.538773
1372.704 | 57.28852 | 15.91348 | -0.1138747 | 56.43708
1374.095 | 54.78722 | 15.21867 | -0.4995794 | 21.16586
1374.442 | 56.18551 | 15.60709 | 1.117115 | 5.426516
1375.485 | 49.00295 | 13.61193 | -1.912741 | 14.19843
1375.833 | 51.59979 | 14.33328 | 2.074642 | 4.983618
1375.833 | 50.34914 | 13.98587 | 0 | 0
1376.111 | 53.23953 | 14.78876 | 2.886459 | 4.11359
1377.224 | 46.11082 | 12.80856 | -1.779752 | 14.25114
1377.224 | 44.86017 | 12.46116 | 0 | 0
1377.224 | 43.60952 | 12.11376 | 0 | 0
1377.224 | 42.35887 | 11.76635 | 0 | 0
1377.572 | 47.56991 | 13.21387 | 4.163161 | 4.594404
1377.919 | 40.95188 | 11.37552 | -5.287215 | 3.95522
1377.919 | 39.72729 | 11.03536 | 0 | 0
1378.615 | 38.32899 | 10.64694 | -0.5585575 | 7.403791
1380.005 | 37.09571 | 10.30436 | -0.2463204 | 14.33113
1380.284 | 28.85183 | 8.014398 | -8.232652 | 2.229257
1380.562 | 35.85548 | 9.959856 | 6.994111 | 2.770399
1380.701 | 34.66389 | 9.628858 | -2.379941 | 1.339165
1381.049 | 27.55949 | 7.655415 | -5.675777 | 2.661754
1381.396 | 31.31145 | 8.697624 | 2.997476 | 3.024126
1381.396 | 30.08164 | 8.356011 | 0 | 0
1381.918 | 32.90082 | 9.139116 | 1.501514 | 4.766446
1385.569 | 36.73094 | 10.20304 | 0.2914213 | 37.2493
1385.569 | 34.95918 | 9.710883 | 0 | 0
1386.264 | 37.46048 | 10.40569 | 0.9991587 | 7.236026
1386.959 | 38.53743 | 10.70484 | 0.4301933 | 7.444055
1387.655 | 40.29182 | 11.19217 | 0.7007988 | 7.782939
1388.35 | 44.44329 | 12.34536 | 1.658326 | 8.584854
1388.35 | 43.19264 | 11.99795 | 0 | 0
1388.35 | 41.94198 | 11.65055 | 0 | 0
1389.046 | 45.95449 | 12.76514 | 1.602817 | 8.876765
1389.046 | 46.94459 | 13.04016 | 0 | 0
1389.741 | 49.37641 | 13.71567 | 0.9714043 | 9.537758
1389.741 | 48.12576 | 13.36827 | 0 | 0
1390.575 | 50.98836 | 14.16343 | 0.9529014 | 11.81895
1393.218 | 51.89508 | 14.4153 | 0.09531449 | 38.09225
1393.295 | 53.39471 | 14.83186 | 5.391294 | 1.145994
1394.956 | 54.39639 | 15.11011 | 0.1674946 | 25.1011
1398.781 | 52.36408 | 14.54558 | -0.147603 | 55.63178
1399.476 | 51.04395 | 14.17887 | -0.5273338 | 9.859866
1400.172 | 49.55011 | 13.76392 | -0.5967198 | 9.571311
1400.519 | 46.86642 | 13.01845 | -2.144028 | 4.526459
1400.867 | 48.19524 | 13.38757 | 1.061606 | 4.654799
1401.91 | 42.69759 | 11.86044 | -1.464045 | 12.37147
1402.258 | 44.0264 | 12.22956 | 1.061606 | 4.252164
1402.606 | 45.4855 | 12.63486 | 1.165685 | 4.393086
1403.301 | 35.87111 | 9.964198 | -3.840516 | 6.929017
1403.649 | 39.78808 | 11.05225 | 3.12931 | 3.842818
1403.649 | 38.53743 | 10.70484 | 0 | 0
1403.649 | 37.28678 | 10.35744 | 0 | 0
1403.996 | 41.26455 | 11.46237 | 3.17788 | 3.985418
1405.04 | 34.716 | 9.643333 | -1.743902 | 10.05883
1405.04 | 33.46535 | 9.29593 | 0 | 0
1405.04 | 32.2147 | 8.948526 | 0 | 0
1405.04 | 30.96404 | 8.601123 | 0 | 0
1405.735 | 29.61786 | 8.227182 | -0.5377417 | 5.721111
1407.821 | 27.7028 | 7.695221 | -0.2549936 | 16.05357
1411.993 | 27.03839 | 7.510663 | -0.04423359 | 31.3371
1414.775 | 30.26924 | 8.408122 | 0.322645 | 23.38774
1414.775 | 29.01859 | 8.060718 | 0 | 0
1414.775 | 28.18482 | 7.829116 | 0 | 0
1414.775 | 33.60431 | 9.33453 | 0 | 0
1415.47 | 32.07573 | 8.909926 | -0.610597 | 6.195885
1417.557 | 34.35991 | 9.544419 | 0.3041421 | 19.91132
1418.113 | 35.54282 | 9.873005 | 0.5906485 | 5.492482
1418.53 | 37.27289 | 10.35358 | 1.151808 | 4.319874
1419.226 | 38.77367 | 10.77046 | 0.5994952 | 7.489687
1419.295 | 40.48289 | 11.24525 | 6.827585 | 0.7819847
1423.12 | 34.5423 | 9.595082 | -0.4314549 | 36.69785
1423.583 | 41.38614 | 11.49615 | 4.100714 | 5.329548
1425.901 | 35.12593 | 9.757204 | -0.7502017 | 22.61692
1426.597 | 36.73094 | 10.20304 | 0.6411269 | 7.095104
1427.987 | 38.43321 | 10.67589 | 0.3399915 | 14.84785
1428.544 | 40.14938 | 11.15261 | 0.8569174 | 6.204341
1428.683 | 42.15043 | 11.70845 | 3.996635 | 1.628391
1431.464 | 34.64652 | 9.624033 | -0.7493691 | 26.76988
1431.812 | 33.39587 | 9.276629 | -0.9991587 | 3.225444
1432.16 | 31.91072 | 8.864088 | -1.186501 | 3.082005
1432.16 | 35.58451 | 9.884585 | 0 | 0
1432.392 | 37.14782 | 10.31884 | 1.873423 | 2.391877
1432.855 | 30.54716 | 8.485322 | -3.955003 | 3.933746
1432.855 | 29.29651 | 8.137919 | 0 | 0
1432.855 | 28.04586 | 7.790516 | 0 | 0
1432.855 | 26.79521 | 7.443113 | 0 | 0
1432.855 | 25.54455 | 7.09571 | 0 | 0
1433.551 | 24.22442 | 6.729006 | -0.5273338 | 4.679293
1435.438 | 19.65359 | 5.45933 | -0.6726792 | 10.30444
1436.034 | 22.25911 | 6.183087 | 1.214255 | 3.685427
1436.332 | 20.88935 | 5.802598 | -1.276703 | 1.729318
1441.2 | 21.72312 | 6.0342 | 0.04757899 | 29.37291
1441.895 | 20.47247 | 5.686797 | -0.4995794 | 3.954549
1442.938 | 18.57044 | 5.158454 | -0.506518 | 5.380717
1446.415 | 14.14105 | 3.928068 | -0.3538687 | 13.65772
1446.763 | 15.53934 | 4.316484 | 1.117115 | 1.500823
1447.111 | 16.98107 | 4.716963 | 1.151808 | 1.640068
1447.806 | 6.298419 | 1.749561 | -4.26724 | 1.216629
1448.154 | 11.37051 | 3.158474 | 4.052144 | 1.098188
1448.154 | 10.11985 | 2.811071 | 0 | 0
1448.154 | 8.869203 | 2.463667 | 0 | 0
1448.154 | 7.618551 | 2.116264 | 0 | 0
1448.501 | 12.81223 | 3.558952 | 4.149284 | 1.237432
1449.197 | 2.02536 | 0.5626001 | -4.308872 | 0.3912272
1449.545 | 3.449713 | 0.9582537 | 1.137931 | 0.3331807
1449.892 | 4.943547 | 1.373207 | 1.19344 | 0.4774583
1452.326 | 0.2883446 | 0.08009573 | -0.5312987 | 0.1949426
1461.366 | 0.1493834 | 0.04149538 | -0.004269909 | 0.3751218
1469.711 | 0.1493834 | 0.04149538 | 0 | 0.3462663
1477.128 | 0.2709745 | 0.07527068 | 0.004553458 | 0.5583209
1478.056 | 1.738753 | 0.4829869 | 0.4397339 | 0.4478199
1478.751 | 2.963349 | 0.8231525 | 0.4891715 | 0.5724131
1478.751 | 5.673094 | 1.575859 | 0 | 0
1479.585 | 4.61004 | 1.280567 | -0.3538687 | 1.068594
1480.837 | 7.097447 | 1.971513 | 0.5520044 | 2.467751
1481.88 | 8.956054 | 2.487793 | 0.4949536 | 2.594984
1483.758 | 10.65485 | 2.959682 | 0.2513316 | 5.55697
1485.01 | 12.4214 | 3.450389 | 0.392031 | 4.318867
1485.01 | 13.48966 | 3.747129 | 0 | 0
1486.4 | 15.05298 | 4.181383 | 0.3122371 | 5.815395
1487.096 | 16.65103 | 4.625287 | 0.6383514 | 3.216385
1487.791 | 18.45753 | 5.127092 | 0.7216146 | 3.565335
1488.487 | 21.4452 | 5.956999 | 1.19344 | 4.142446
1488.487 | 20.19455 | 5.609596 | 0 | 0
1488.487 | 24.84975 | 6.902708 | 0 | 0
1489.182 | 23.26906 | 6.463629 | -0.6314128 | 4.494751
1489.877 | 25.47507 | 7.076409 | 0.8812025 | 4.920874
1490.573 | 27.28157 | 7.578214 | 0.7216146 | 5.269824
1490.573 | 28.91437 | 8.031768 | 0 | 0
1491.268 | 31.17249 | 8.659024 | 0.9020183 | 6.02141
1491.268 | 29.92183 | 8.311621 | 0 | 0
1491.963 | 32.9095 | 9.141528 | 1.19344 | 6.356939
1492.659 | 35.75821 | 9.932835 | 1.137931 | 6.907208
1492.659 | 34.50756 | 9.585432 | 0 | 0
1493.354 | 37.51259 | 10.42016 | 1.200378 | 7.246092
1494.05 | 40.34393 | 11.20665 | 1.130992 | 7.793005
1494.05 | 39.09328 | 10.85924 | 0 | 0
1494.745 | 42.09832 | 11.69398 | 1.200378 | 8.13189
1495.44 | 43.74848 | 12.15236 | 0.6591672 | 8.450643
1496.136 | 45.57235 | 12.65899 | 0.7285532 | 8.802949
1497.527 | 47.84784 | 13.29107 | 0.4544785 | 18.48498
1499.056 | 49.98784 | 13.88551 | 0.3885617 | 21.2429
1500.308 | 51.4782 | 14.2995 | 0.33074 | 17.89875
1502.951 | 53.11447 | 14.75402 | 0.1720043 | 38.9873
1505.524 | 54.65694 | 15.18248 | 0.1665265 | 39.06374
1508.514 | 56.36616 | 15.65727 | 0.158781 | 46.81809
1509.905 | 58.20045 | 16.16679 | 0.3663582 | 22.48449
1511.434 | 60.19802 | 16.72167 | 0.3626997 | 25.58183
1512.13 | 61.88293 | 17.1897 | 0.6730444 | 11.95357
1512.825 | 63.61994 | 17.67221 | 0.6938602 | 12.2891
1513.521 | 65.218 | 18.11611 | 0.6383514 | 12.59779
1513.521 | 67.99722 | 18.88812 | 0 | 0
1514.355 | 66.8091 | 18.55808 | -0.3955003 | 15.48616
1515.607 | 69.19576 | 19.22104 | 0.5296466 | 24.05907
1517.137 | 71.14469 | 19.76241 | 0.3538687 | 30.23375
1520.276 | 72.43406 | 20.12057 | 0.1140917 | 63.1624
1521.865 | 73.66684 | 20.46301 | 0.2154436 | 32.52526
1525.574 | 71.88814 | 19.96893 | -0.1332212 | 74.05983
1525.69 | 67.71061 | 18.8085 | -10.0124 | 2.179878
1526.038 | 70.29008 | 19.52502 | 2.060765 | 6.788766
1526.038 | 69.03943 | 19.17762 | 0 | 0
1527.081 | 64.24527 | 17.84591 | -1.276703 | 18.61483
1527.707 | 65.95449 | 18.32069 | 0.7586205 | 11.46605
1530.983 | 62.41561 | 17.33767 | -0.3000618 | 56.79935
1532.122 | 60.68873 | 16.85798 | -0.4209027 | 19.21252
1535.773 | 63.79364 | 17.72046 | 0.2362429 | 64.69392
1535.773 | 62.36929 | 17.3248 | 0 | 0
1536.469 | 65.54803 | 18.20779 | 1.269764 | 12.66154
1537.164 | 68.48359 | 19.02322 | 1.172624 | 13.22858
1537.164 | 67.23293 | 18.67581 | 0 | 0
1537.859 | 70.2206 | 19.50572 | 1.19344 | 13.56411
1538.555 | 73.06931 | 20.29703 | 1.137931 | 14.11438
1538.555 | 71.81866 | 19.94963 | 0 | 0
1538.555 | 75.91801 | 21.08834 | 0 | 0
1539.714 | 74.75421 | 20.76506 | -0.2789318 | 24.0664
1539.945 | 78.00243 | 21.66734 | 3.892556 | 5.022427
1539.945 | 76.75178 | 21.31994 | 0 | 0
1539.945 | 81.12906 | 22.53585 | 0 | 0
1540.641 | 79.79156 | 22.16432 | -0.5342724 | 15.41288
1541.336 | 81.96283 | 22.76745 | 0.8673253 | 15.83229
1542.032 | 83.73458 | 23.25961 | 0.7077374 | 16.17453
1542.727 | 85.36738 | 23.71316 | 0.6522286 | 16.48993
1543.422 | 87.12176 | 24.20049 | 0.7007988 | 16.82881
1544.813 | 89.29303 | 24.80362 | 0.4336626 | 34.49645
1547.595 | 91.08216 | 25.3006 | 0.178669 | 70.37527
1550.376 | 92.59336 | 25.72038 | 0.1509146 | 71.54291
1553.158 | 94.46934 | 26.24148 | 0.1873423 | 72.9924
1554.549 | 95.7721 | 26.60336 | 0.2601976 | 36.99949
1555.939 | 97.04881 | 26.958 | 0.2549936 | 37.49272
1557.33 | 98.75977 | 27.43327 | 0.3417262 | 38.15372
1558.721 | 100.9658 | 28.04605 | 0.4406012 | 39.00596
1560.112 | 103.1371 | 28.64918 | 0.4336626 | 39.84478
1561.503 | 105.3952 | 29.27644 | 0.4510092 | 40.71716
1562.893 | 107.3146 | 29.8096 | 0.3833578 | 41.45868
1563.589 | 108.4349 | 30.12082 | 0.4475399 | 20.94576
1564.284 | 109.894 | 30.52612 | 0.5828426 | 21.2276
1564.284 | 110.9363 | 30.81563 | 0 | 0
1564.98 | 113.4376 | 31.51043 | 0.9991587 | 21.91208
1565.814 | 112.3953 | 31.22093 | -0.3469301 | 26.05292
1567.066 | 114.9488 | 31.93021 | 0.5666525 | 39.96718
1568.596 | 116.9185 | 32.47737 | 0.3576534 | 49.68586
1569.986 | 118.5861 | 32.94057 | 0.3330529 | 45.81318
1571.377 | 120.462 | 33.46168 | 0.3746845 | 46.53792
1572.629 | 122.0097 | 33.89159 | 0.3434608 | 42.42225
1577.099 | 122.9663 | 34.15731 | 0.05944069 | 152.6959
1582.225 | 121.4626 | 33.7396 | -0.08148824 | 172.9501
1584.103 | 119.769 | 33.26916 | -0.2505606 | 62.46473
1585.494 | 118.2578 | 32.84938 | -0.3018292 | 45.68635
1586.884 | 116.955 | 32.4875 | -0.2601976 | 45.18306
1589.179 | 115.4803 | 32.07786 | -0.1785113 | 73.61199
1591.404 | 114.2366 | 31.73238 | -0.1552512 | 70.61256
1594.881 | 113.2031 | 31.44529 | -0.08256937 | 109.3339
1597.663 | 111.77 | 31.04723 | -0.1431087 | 86.35989
1598.915 | 110.2692 | 30.63034 | -0.3330529 | 38.34014
1601.696 | 108.2682 | 30.0745 | -0.1998317 | 83.65418
1604.756 | 106.7049 | 29.64024 | -0.141926 | 90.6909
1610.412 | 106.6111 | 29.61419 | -0.004606777 | 167.4934
1614.005 | 108.0441 | 30.01226 | 0.1107938 | 107.8297
1615.882 | 109.6439 | 30.45664 | 0.2366834 | 57.18407
1617.273 | 111.3114 | 30.91985 | 0.3330529 | 43.00279
1618.525 | 113.0728 | 31.40911 | 0.3908746 | 39.31492
1621.207 | 114.6435 | 31.84543 | 0.1626717 | 85.41656
1623.988 | 115.924 | 32.2011 | 0.1278685 | 89.56947
1626.869 | 114.3755 | 31.77098 | -0.1492996 | 91.52925
1627.217 | 113.0207 | 31.39463 | -1.082422 | 10.91578
1628.608 | 109.9462 | 30.5406 | -0.6140663 | 42.47533
1628.956 | 111.5616 | 30.98933 | 1.29058 | 10.77485
1630.346 | 108.2091 | 30.05809 | -0.6695751 | 41.80428
1632.433 | 106.0726 | 29.46461 | -0.2844827 | 61.46831
1638.691 | 104.9262 | 29.14616 | -0.05088308 | 182.4119
1642.168 | 104.1445 | 28.92903 | -0.06244742 | 100.585
1644.254 | 105.5168 | 29.31021 | 0.1827165 | 61.1462
1646.34 | 106.7153 | 29.64314 | 0.1595879 | 61.84075
1647.592 | 108.7268 | 30.20188 | 0.4463834 | 37.80383
1649.122 | 110.7452 | 30.76255 | 0.3664844 | 47.06242
1650.652 | 112.6038 | 31.27883 | 0.3374684 | 47.85226
1652.043 | 114.4798 | 31.79993 | 0.3746845 | 44.2268
1653.294 | 116.1473 | 32.26314 | 0.3700588 | 40.38391
1656.076 | 118.058 | 32.79389 | 0.1908116 | 91.21836
1658.857 | 120.2467 | 33.40185 | 0.218566 | 92.90942
1661.778 | 122.0879 | 33.9133 | 0.1751171 | 99.04867
1663.03 | 123.573 | 34.32584 | 0.3295836 | 42.96581
1665.95 | 125.0269 | 34.7297 | 0.1382764 | 101.4331
1671.374 | 126.4652 | 35.12921 | 0.07365593 | 190.5427
1679.719 | 126.083 | 35.02306 | -0.01272077 | 292.2568
1683.196 | 125.7704 | 34.93621 | -0.02497897 | 121.4717
1686.673 | 127.0644 | 35.29568 | 0.1033852 | 122.7215
1693.627 | 128.1327 | 35.59242 | 0.0426724 | 247.5066
1701.276 | 127.9243 | 35.53452 | -0.007569384 | 271.8144
1708.926 | 126.9168 | 35.25467 | -0.03658536 | 269.6737
1715.416 | 127.8548 | 35.51522 | 0.04014477 | 230.5051
1718.661 | 129.4615 | 35.96153 | 0.137533 | 116.7009
1723.529 | 130.3604 | 36.21123 | 0.0512961 | 176.2668
1727.145 | 128.633 | 35.73138 | -0.1327008 | 129.2059
1728.397 | 126.3957 | 35.10991 | -0.4964955 | 43.94723
1728.744 | 123.1562 | 34.21004 | -2.588099 | 11.89468
1729.092 | 124.5545 | 34.59846 | 1.117115 | 12.02973
1730.483 | 120.3856 | 33.44045 | -0.8326323 | 46.5084
1730.83 | 121.7752 | 33.82645 | 1.110176 | 11.76131
1731.178 | 118.9613 | 33.0448 | -2.248107 | 11.48953
1731.526 | 116.1994 | 32.27761 | -2.206476 | 11.22279
1731.873 | 117.5369 | 32.64914 | 1.068545 | 11.35197
1732.917 | 113.0467 | 31.40187 | -1.195752 | 32.75488
1733.612 | 114.584 | 31.82888 | 0.6140663 | 22.13353
1734.655 | 111.909 | 31.08583 | -0.7123632 | 32.42522
1734.655 | 110.6583 | 30.73842 | 0 | 0
1735.35 | 109.2948 | 30.35966 | -0.5446803 | 21.11184
1736.046 | 107.7054 | 29.91817 | -0.6348821 | 20.80483
1736.741 | 105.9858 | 29.44049 | -0.6869216 | 20.47266
1737.089 | 102.8591 | 28.57198 | -2.497897 | 9.934354
1737.437 | 104.4224 | 29.00623 | 1.248948 | 10.08534
1738.827 | 101.0353 | 28.06535 | -0.6765137 | 39.0328
1740.218 | 98.81188 | 27.44774 | -0.4440706 | 38.17385
1741.609 | 96.53639 | 26.81566 | -0.4544785 | 37.29476
1743.347 | 94.70384 | 26.30662 | -0.292809 | 45.73349
1744.738 | 93.06236 | 25.85066 | -0.327849 | 35.95264
1746.616 | 91.44693 | 25.40193 | -0.2389963 | 47.69355
1749.258 | 89.46674 | 24.85187 | -0.2081581 | 65.67075
1753.292 | 87.56991 | 24.32498 | -0.1306371 | 98.10919
1756.212 | 86.0535 | 23.90375 | -0.1442238 | 69.81433
1758.994 | 84.51624 | 23.47673 | -0.1535166 | 65.30207
1761.775 | 82.95293 | 23.04248 | -0.1561186 | 64.09416
1763.027 | 81.56679 | 22.65744 | -0.3076114 | 28.36042
1765.948 | 79.73945 | 22.14985 | -0.1737955 | 64.69181
1767.338 | 77.71582 | 21.58773 | -0.4041736 | 30.02384
1768.034 | 76.40438 | 21.22344 | -0.5238645 | 14.75859
1768.034 | 75.15373 | 20.87603 | 0 | 0
1768.729 | 73.78148 | 20.49486 | -0.5481496 | 14.25195
1769.077 | 69.79503 | 19.38751 | -3.184818 | 6.740953
1769.425 | 72.3745 | 20.10403 | 2.060765 | 6.990083
1769.425 | 71.12385 | 19.75662 | 0 | 0
1770.468 | 65.10509 | 18.08475 | -1.602817 | 18.86396
1770.815 | 66.39917 | 18.44421 | 1.033852 | 6.412973
1771.094 | 68.03891 | 18.8997 | 1.63751 | 5.257074
1771.858 | 61.69185 | 17.13663 | -2.304878 | 13.10833
1772.484 | 63.49488 | 17.63747 | 0.8002521 | 11.03845
1773.597 | 58.40889 | 16.22469 | -1.269764 | 18.05202
1773.875 | 60.07643 | 16.6879 | 1.665265 | 4.641848
1774.292 | 57.00191 | 15.83386 | -2.046888 | 6.606439
1774.64 | 54.16189 | 15.04497 | -2.268923 | 5.231071
1774.988 | 55.56019 | 15.43339 | 1.117115 | 5.366121
1776.031 | 50.40994 | 14.00276 | -1.37153 | 14.6061
1776.379 | 53.05888 | 14.73858 | 2.116274 | 5.12454
1776.379 | 51.80823 | 14.39118 | 0 | 0
1777.422 | 47.12698 | 13.09083 | -1.246636 | 13.65487
1778.047 | 48.86225 | 13.57285 | 0.7701849 | 8.494597
1778.812 | 42.77575 | 11.88215 | -2.21026 | 9.089021
1779.16 | 44.23484 | 12.28746 | 1.165685 | 4.272295
1779.508 | 45.69394 | 12.69276 | 1.165685 | 4.413218
1780.551 | 41.5251 | 11.53475 | -1.110176 | 12.03175
1780.551 | 40.27445 | 11.18735 | 0 | 0
1780.551 | 39.0238 | 10.83994 | 0 | 0
1780.551 | 37.77315 | 10.49254 | 0 | 0
1781.246 | 36.44433 | 10.12342 | -0.5308031 | 7.039742
1781.942 | 34.99392 | 9.720533 | -0.5793733 | 6.759575
1781.942 | 33.74327 | 9.37313 | 0 | 0
1782.637 | 32.3276 | 8.979889 | -0.5654961 | 6.244537
1782.985 | 29.53969 | 8.20547 | -2.227291 | 2.853006
1783.332 | 30.96404 | 8.601123 | 1.137931 | 2.990573
1784.376 | 26.88206 | 7.467238 | -1.087048 | 7.788979
1784.723 | 28.2543 | 7.848416 | 1.096299 | 2.72886
1786.392 | 25.22494 | 7.006929 | -0.5042051 | 11.69414
1786.809 | 23.49488 | 6.526354 | -1.151808 | 2.723022
1787.227 | 21.57721 | 5.99367 | -1.276703 | 2.500767
1788.548 | 17.94511 | 4.984753 | -0.7636114 | 6.586072
1789.174 | 19.80545 | 5.501515 | 0.8256937 | 3.443135
1790.286 | 16.72051 | 4.644587 | -0.7701849 | 5.167689
1790.286 | 15.46986 | 4.297184 | 0 | 0
1790.286 | 14.21921 | 3.949781 | 0 | 0
1790.982 | 12.89039 | 3.580665 | -0.5308031 | 2.489963
1791.329 | 9.6856 | 2.690444 | -2.560344 | 0.9354559
1791.677 | 11.24891 | 3.124698 | 1.248948 | 1.086444
1792.72 | 3.66684 | 1.018567 | -2.019133 | 1.062454
1793.068 | 6.298419 | 1.749561 | 2.102397 | 0.6083147
1793.068 | 5.047768 | 1.402158 | 0 | 0
1793.346 | 7.965954 | 2.212765 | 2.914213 | 0.6154951
1794.111 | 0.6965433 | 0.1934843 | -2.639823 | 0.148002
1794.806 | 2.233802 | 0.6205006 | 0.6140663 | 0.4314908
1797.588 | 0.1233281 | 0.03425781 | -0.21076 | 0.09529034
1800 | 0 | 0 | -0.01420276 | 0